## Sheet1
GAC | GAS | BET | Vt | Vmeso | Vmic | %C | %O | %N | Temp(K) | Pessure | Adsorp(mmol/g)
NI-HPCM | H2 | 620 | 0.41 | [5 empty] | 77 | 0.08960573 | 4.186893
|  | 620 | 0.41 | [5 empty] | 77 | 0.5645161 | 7.949029
|  | 620 | 0.41 | [5 empty] | 77 | 0.9856631 | 9.890777
|  | 620 | 0.41 | [5 empty] | 77 | 1.675627 | 12.74272
|  | 620 | 0.41 | [5 empty] | 77 | 2.33871 | 14.8665
|  | 620 | 0.41 | [5 empty] | 77 | 3.270609 | 17.29369
|  | 620 | 0.41 | [5 empty] | 77 | 4.05914 | 19.3568
|  | 620 | 0.41 | [5 empty] | 77 | 4.946237 | 21.35922
HPCM |  | 688 | 0.45 | [5 empty] | 77 | 0.1075269 | 0.6674757
|  | 688 | 0.45 | [5 empty] | 77 | 0.6989247 | 3.09466
|  | 688 | 0.45 | [5 empty] | 77 | 1.505376 | 5.157767
|  | 688 | 0.45 | [5 empty] | 77 | 2.284946 | 6.18932
|  | 688 | 0.45 | [5 empty] | 77 | 3.189964 | 6.917476
|  | 688 | 0.45 | [5 empty] | 77 | 4.148746 | 7.220874
|  | 688 | 0.45 | [5 empty] | 77 | 5.008961 | 7.220874
NI-HPCM |  | 620 | 0.41 | [5 empty] | 298 | 0.14479854 | 0.86783652
|  | 620 | 0.41 | [5 empty] | 298 | 0.58098425 | 2.69086606
|  | 620 | 0.41 | [5 empty] | 298 | 1.22892291 | 4.18961051
|  | 620 | 0.41 | [5 empty] | 298 | 1.9233791 | 5.40671384
|  | 620 | 0.41 | [5 empty] | 298 | 2.98440631 | 6.79884837
|  | 620 | 0.41 | [5 empty] | 298 | 3.97293481 | 7.80042465
|  | 620 | 0.41 | [5 empty] | 298 | 4.96220917 | 8.47680091
HPCM |  | 688 | 0.45 | [5 empty] | 298 | 0.11782285 | 0.62923717
|  | 688 | 0.45 | [5 empty] | 298 | 0.67615747 | 1.19534377
|  | 688 | 0.45 | [5 empty] | 298 | 1.55573898 | 1.69780266
|  | 688 | 0.45 | [5 empty] | 298 | 2.49106197 | 1.89698021
|  | 688 | 0.45 | [5 empty] | 298 | 3.52730139 | 2.09659534
|  | 688 | 0.45 | [5 empty] | 298 | 4.29783648 | 2.14329685
|  | 688 | 0.45 | [5 empty] | 298 | 4.97652991 | 2.23296056