## Sheet1
GAC | GAS | BET | Vt | Vmeso | Vmic | %C | %O | %N | Temp(K) | Pessure | Adsorp(mmol/g)
ACZN1 | H2 | 1399 | 0.7 | 0.05 | 0.65 |  |  |  | 77 | 0.13988 | 5.917794
|  | 1399 | 0.7 | 0.05 | 0.65 |  |  |  | 77 | 0.3389361 | 7.413425
|  | 1399 | 0.7 | 0.05 | 0.65 |  |  |  | 77 | 0.888585 | 9.315516
|  | 1399 | 0.7 | 0.05 | 0.65 |  |  |  | 77 | 1.808618 | 10.1954
|  | 1399 | 0.7 | 0.05 | 0.65 |  |  |  | 77 | 3.275622 | 11.14065
|  | 1399 | 0.7 | 0.05 | 0.65 |  |  |  | 77 | 5.04798 | 11.47218
|  | 1399 | 0.7 | 0.05 | 0.65 |  |  |  | 77 | 6.82014 | 11.66765
|  | 1399 | 0.7 | 0.05 | 0.65 |  |  |  | 77 | 8.504999 | 11.9996
|  | 1399 | 0.7 | 0.05 | 0.65 |  |  |  | 77 | 9.862132 | 12.60525
|  | 1399 | 0.7 | 0.05 | 0.65 |  |  |  | 77 | 11.48166 | 13.14159
|  | 1399 | 0.7 | 0.05 | 0.65 |  |  |  | 77 | 12.4009 | 13.47726
ACZN2 |  | 1489 | 0.74 | 0.05 | 0.69 |  |  |  | 77 | 0.3737573 | 1.290807
|  | 1489 | 0.74 | 0.05 | 0.69 |  |  |  | 77 | 0.791165 | 2.513269
|  | 1489 | 0.74 | 0.05 | 0.69 |  |  |  | 77 | 1.822953 | 5.025262
|  | 1489 | 0.74 | 0.05 | 0.69 |  |  |  | 77 | 2.985098 | 6.924377
|  | 1489 | 0.74 | 0.05 | 0.69 |  |  |  | 77 | 4.278591 | 8.890881
|  | 1489 | 0.74 | 0.05 | 0.69 |  |  |  | 77 | 6.186166 | 11.94284
|  | 1489 | 0.74 | 0.05 | 0.69 |  |  |  | 77 | 7.654757 | 13.97652
|  | 1489 | 0.74 | 0.05 | 0.69 |  |  |  | 77 | 9.167197 | 16.07801
|  | 1489 | 0.74 | 0.05 | 0.69 |  |  |  | 77 | 10.92026 | 18.17834
|  | 1489 | 0.74 | 0.05 | 0.69 |  |  |  | 77 | 12.38845 | 19.93991
ACZN3 |  | 1533 | 0.76 | 0.06 | 0.7 |  |  |  | 77 | 0.09741994 | 6.802354
|  | 1533 | 0.76 | 0.06 | 0.7 |  |  |  | 77 | 0.3874477 | 10.6785
|  | 1533 | 0.76 | 0.06 | 0.7 |  |  |  | 77 | 0.8957278 | 14.21344
|  | 1533 | 0.76 | 0.06 | 0.7 |  |  |  | 77 | 1.6673 | 18.29132
|  | 1533 | 0.76 | 0.06 | 0.7 |  |  |  | 77 | 2.414616 | 20.73667
|  | 1533 | 0.76 | 0.06 | 0.7 |  |  |  | 77 | 3.707811 | 22.4991
|  | 1533 | 0.76 | 0.06 | 0.7 |  |  |  | 77 | 4.780968 | 23.37824
|  | 1533 | 0.76 | 0.06 | 0.7 |  |  |  | 77 | 6.379419 | 24.4589
|  | 1533 | 0.76 | 0.06 | 0.7 |  |  |  | 77 | 8.086847 | 25.26693
|  | 1533 | 0.76 | 0.06 | 0.7 |  |  |  | 77 | 9.794276 | 26.07496
ACP1 |  | 644 | 0.38 | 0.09 | 0.29 |  |  |  | 77 | 0.1548104 | 1.155817
|  | 644 | 0.38 | 0.09 | 0.29 |  |  |  | 77 | 0.484818 | 2.44673
|  | 644 | 0.38 | 0.09 | 0.29 |  |  |  | 77 | 1.011699 | 3.736687
|  | 644 | 0.38 | 0.09 | 0.29 |  |  |  | 77 | 1.997555 | 4.752305
|  | 644 | 0.38 | 0.09 | 0.29 |  |  |  | 77 | 3.246207 | 5.970727
|  | 644 | 0.38 | 0.09 | 0.29 |  |  |  | 77 | 4.997782 | 7.050652
|  | 644 | 0.38 | 0.09 | 0.29 |  |  |  | 77 | 6.552087 | 7.859426
|  | 644 | 0.38 | 0.09 | 0.29 |  |  |  | 77 | 8.083921 | 8.260146
|  | 644 | 0.38 | 0.09 | 0.29 |  |  |  | 77 | 9.725129 | 8.660334
|  | 644 | 0.38 | 0.09 | 0.29 |  |  |  | 77 | 10.77542 | 8.859312
|  | 644 | 0.38 | 0.09 | 0.29 |  |  |  | 77 | 12.7882 | 9.053614
ACP2 |  | 1025 | 0.58 | 0.13 | 0.45 |  |  |  | 77 | 0.06741024 | 1.224269
|  | 1025 | 0.58 | 0.13 | 0.45 |  |  |  | 77 | 0.4640344 | 3.19513
|  | 1025 | 0.58 | 0.13 | 0.45 |  |  |  | 77 | 1.803261 | 6.521956
|  | 1025 | 0.58 | 0.13 | 0.45 |  |  |  | 77 | 3.580381 | 10.11876
|  | 1025 | 0.58 | 0.13 | 0.45 |  |  |  | 77 | 4.96187 | 12.42498
|  | 1025 | 0.58 | 0.13 | 0.45 |  |  |  | 77 | 6.648018 | 13.64127
|  | 1025 | 0.58 | 0.13 | 0.45 |  |  |  | 77 | 8.093147 | 14.58663
|  | 1025 | 0.58 | 0.13 | 0.45 |  |  |  | 77 | 9.64765 | 15.53146
|  | 1025 | 0.58 | 0.13 | 0.45 |  |  |  | 77 | 11.2459 | 16.47607
|  | 1025 | 0.58 | 0.13 | 0.45 |  |  |  | 77 | 12.75636 | 17.21703
ACP3 |  | 1170 | 0.61 | 0.09 | 0.52 |  |  |  | 77 | 0.0966263 | 6.25814
|  | 1170 | 0.61 | 0.09 | 0.52 |  |  |  | 77 | 0.2979642 | 9.318386
|  | 1170 | 0.61 | 0.09 | 0.52 |  |  |  | 77 | 0.8047562 | 11.83293
|  | 1170 | 0.61 | 0.09 | 0.52 |  |  |  | 77 | 1.61859 | 14.8902
|  | 1170 | 0.61 | 0.09 | 0.52 |  |  |  | 77 | 2.607025 | 17.67451
|  | 1170 | 0.61 | 0.09 | 0.52 |  |  |  | 77 | 4.250516 | 19.63932
|  | 1170 | 0.61 | 0.09 | 0.52 |  |  |  | 77 | 6.002785 | 21.19543
|  | 1170 | 0.61 | 0.09 | 0.52 |  |  |  | 77 | 7.689033 | 22.47975
|  | 1170 | 0.61 | 0.09 | 0.52 |  |  |  | 77 | 9.484457 | 23.62749
|  | 1170 | 0.61 | 0.09 | 0.52 |  |  |  | 77 | 10.88584 | 24.57306
|  | 1170 | 0.61 | 0.09 | 0.52 |  |  |  | 77 | 12.48429 | 25.65373