## Sheet1
GAC | GAS | BET | Vt | Vmeso | Vmic | %C | %O | %N | Temp(K) | Pessure | Adsorp(mmol/g)
SBA-15 | H2 | 725 | 1.068 | 0.881 | 0.187 |  |  |  | 77 | 0.04399323 | 0.386119
|  | 725 | 1.068 | 0.881 | 0.187 |  |  |  | 77 | 0.1336717 | 0.792983
|  | 725 | 1.068 | 0.881 | 0.187 |  |  |  | 77 | 0.2199662 | 1.085846
|  | 725 | 1.068 | 0.881 | 0.187 |  |  |  | 77 | 0.3079526 | 1.401463
|  | 725 | 1.068 | 0.881 | 0.187 |  |  |  | 77 | 0.4010152 | 1.694018
|  | 725 | 1.068 | 0.881 | 0.187 |  |  |  | 77 | 0.5532995 | 2.075192
|  | 725 | 1.068 | 0.881 | 0.187 |  |  |  | 77 | 0.6565144 | 2.367282
|  | 725 | 1.068 | 0.881 | 0.187 |  |  |  | 77 | 0.7901861 | 2.657982
|  | 725 | 1.068 | 0.881 | 0.187 |  |  |  | 77 | 0.9035533 | 2.926778
|  | 725 | 1.068 | 0.881 | 0.187 |  |  |  | 77 | 0.9864636 | 3.08281
T-650 |  | 1110 | 1.277 | 0.685 | 0.592 |  |  |  | 77 | 0.02199662 | 0.9807307
|  | 1110 | 1.277 | 0.685 | 0.592 |  |  |  | 77 | 0.04060914 | 1.756137
|  | 1110 | 1.277 | 0.685 | 0.592 |  |  |  | 77 | 0.07783418 | 2.25672
|  | 1110 | 1.277 | 0.685 | 0.592 |  |  |  | 77 | 0.1472081 | 2.938484
|  | 1110 | 1.277 | 0.685 | 0.592 |  |  |  | 77 | 0.2233503 | 3.43729
|  | 1110 | 1.277 | 0.685 | 0.592 |  |  |  | 77 | 0.323181 | 3.889352
|  | 1110 | 1.277 | 0.685 | 0.592 |  |  |  | 77 | 0.4331641 | 4.340951
|  | 1110 | 1.277 | 0.685 | 0.592 |  |  |  | 77 | 0.5499154 | 4.723748
|  | 1110 | 1.277 | 0.685 | 0.592 |  |  |  | 77 | 0.6903553 | 5.128294
|  | 1110 | 1.277 | 0.685 | 0.592 |  |  |  | 77 | 0.8172589 | 5.464965
|  | 1110 | 1.277 | 0.685 | 0.592 |  |  |  | 77 | 0.9137056 | 5.688872
|  | 1110 | 1.277 | 0.685 | 0.592 |  |  |  | 77 | 0.9813875 | 5.845599
T-800 |  | 1270 | 1.35 | 0.723 | 0.627 |  |  |  | 77 | 0.01353638 | 1.711711
|  | 1270 | 1.35 | 0.723 | 0.627 |  |  |  | 77 | 0.04230118 | 2.714963
|  | 1270 | 1.35 | 0.723 | 0.627 |  |  |  | 77 | 0.09137056 | 3.557472
|  | 1270 | 1.35 | 0.723 | 0.627 |  |  |  | 77 | 0.1675127 | 4.444406
|  | 1270 | 1.35 | 0.723 | 0.627 |  |  |  | 77 | 0.2622673 | 5.307659
|  | 1270 | 1.35 | 0.723 | 0.627 |  |  |  | 77 | 0.358714 | 5.805538
|  | 1270 | 1.35 | 0.723 | 0.627 |  |  |  | 77 | 0.4551607 | 6.280586
|  | 1270 | 1.35 | 0.723 | 0.627 |  |  |  | 77 | 0.5448393 | 6.733112
|  | 1270 | 1.35 | 0.723 | 0.627 |  |  |  | 77 | 0.6700508 | 7.298171
|  | 1270 | 1.35 | 0.723 | 0.627 |  |  |  | 77 | 0.7800338 | 7.704108
|  | 1270 | 1.35 | 0.723 | 0.627 |  |  |  | 77 | 0.891709 | 8.15563
|  | 1270 | 1.35 | 0.723 | 0.627 |  |  |  | 77 | 0.9830795 | 8.448261
T-950 |  | 1090 | 1.294 | 0.774 | 0.52 |  |  |  | 77 | 0.00676819 | 1.369554
|  | 1090 | 1.294 | 0.774 | 0.52 |  |  |  | 77 | 0.0321489 | 2.35013
|  | 1090 | 1.294 | 0.774 | 0.52 |  |  |  | 77 | 0.06091371 | 3.147903
|  | 1090 | 1.294 | 0.774 | 0.52 |  |  |  | 77 | 0.1049069 | 4.081968
|  | 1090 | 1.294 | 0.774 | 0.52 |  |  |  | 77 | 0.1505922 | 4.719151
|  | 1090 | 1.294 | 0.774 | 0.52 |  |  |  | 77 | 0.2335025 | 5.491621
|  | 1090 | 1.294 | 0.774 | 0.52 |  |  |  | 77 | 0.3485618 | 6.308285
|  | 1090 | 1.294 | 0.774 | 0.52 |  |  |  | 77 | 0.4737733 | 7.01033
|  | 1090 | 1.294 | 0.774 | 0.52 |  |  |  | 77 | 0.5939086 | 7.598452
|  | 1090 | 1.294 | 0.774 | 0.52 |  |  |  | 77 | 0.7055838 | 8.164129
|  | 1090 | 1.294 | 0.774 | 0.52 |  |  |  | 77 | 0.8307953 | 8.660694
|  | 1090 | 1.294 | 0.774 | 0.52 |  |  |  | 77 | 0.9881557 | 9.33844
T-1100 |  | 1005 | 1.27 | 0.768 | 0.502 |  |  |  | 77 | 0.01353638 | 1.118103
|  | 1005 | 1.27 | 0.768 | 0.502 |  |  |  | 77 | 0.02876481 | 1.848002
|  | 1005 | 1.27 | 0.768 | 0.502 |  |  |  | 77 | 0.06598985 | 2.508402
|  | 1005 | 1.27 | 0.768 | 0.502 |  |  |  | 77 | 0.1184433 | 3.190939
|  | 1005 | 1.27 | 0.768 | 0.502 |  |  |  | 77 | 0.1725888 | 3.782074
|  | 1005 | 1.27 | 0.768 | 0.502 |  |  |  | 77 | 0.2538071 | 4.371972
|  | 1005 | 1.27 | 0.768 | 0.502 |  |  |  | 77 | 0.3451777 | 4.870083
|  | 1005 | 1.27 | 0.768 | 0.502 |  |  |  | 77 | 0.4585448 | 5.36719
|  | 1005 | 1.27 | 0.768 | 0.502 |  |  |  | 77 | 0.5905245 | 5.909108
|  | 1005 | 1.27 | 0.768 | 0.502 |  |  |  | 77 | 0.714044 | 6.314427
|  | 1005 | 1.27 | 0.768 | 0.502 |  |  |  | 77 | 0.8443316 | 6.765099
|  | 1005 | 1.27 | 0.768 | 0.502 |  |  |  | 77 | 0.9847716 | 7.215307