## Sheet1
GAC | GAS | BET | Vt | Vmeso | Vmic | %C | %O | %N | Temp(K) | Pessure | Adsorp(mmol/g)
AMC-750-5- 3 h | H2 | 1611 | 0.88 | 0.2 | 0.68 |  |  | 0.22 | 77 | 0.3883495 | 3.913766
|  | 1611 | 0.88 | 0.2 | 0.68 |  |  | 0.22 | 77 | 1.100324 | 6.128687
|  | 1611 | 0.88 | 0.2 | 0.68 |  |  | 0.22 | 77 | 2.459547 | 8.00714
|  | 1611 | 0.88 | 0.2 | 0.68 |  |  | 0.22 | 77 | 5.113269 | 10.11969
|  | 1611 | 0.88 | 0.2 | 0.68 |  |  | 0.22 | 77 | 8.28479 | 11.5549
|  | 1611 | 0.88 | 0.2 | 0.68 |  |  | 0.22 | 77 | 10.93851 | 12.53367
|  | 1611 | 0.88 | 0.2 | 0.68 |  |  | 0.22 | 77 | 13.59223 | 13.45574
|  | 1611 | 0.88 | 0.2 | 0.68 |  |  | 0.22 | 77 | 17.54045 | 14.6686
|  | 1611 | 0.88 | 0.2 | 0.68 |  |  | 0.22 | 77 | 19.80583 | 15.24833
AMC-750-3 |  | 1716 | 1.16 | 0.59 | 0.57 |  |  | 0.76 | 77 | 0.4530744 | 4.991231
|  | 1716 | 1.16 | 0.59 | 0.57 |  |  | 0.76 | 77 | 1.165049 | 7.206151
|  | 1716 | 1.16 | 0.59 | 0.57 |  |  | 0.76 | 77 | 2.459547 | 9.084238
|  | 1716 | 1.16 | 0.59 | 0.57 |  |  | 0.76 | 77 | 3.883495 | 10.45285
|  | 1716 | 1.16 | 0.59 | 0.57 |  |  | 0.76 | 77 | 5.954693 | 11.93852
|  | 1716 | 1.16 | 0.59 | 0.57 |  |  | 0.76 | 77 | 8.737864 | 13.25815
|  | 1716 | 1.16 | 0.59 | 0.57 |  |  | 0.76 | 77 | 11.32686 | 14.29324
|  | 1716 | 1.16 | 0.59 | 0.57 |  |  | 0.76 | 77 | 14.04531 | 15.21568
|  | 1716 | 1.16 | 0.59 | 0.57 |  |  | 0.76 | 77 | 17.411 | 16.14179
|  | 1716 | 1.16 | 0.59 | 0.57 |  |  | 0.76 | 77 | 19.87055 | 16.89269
MC |  | 1649 | 2.95 | 2.93 | 0.02 |  |  | 3.37 | 77 | 0.6472492 | 5.559225
|  | 1649 | 2.95 | 2.93 | 0.02 |  |  | 3.37 | 77 | 1.747573 | 7.946415
|  | 1649 | 2.95 | 2.93 | 0.02 |  |  | 3.37 | 77 | 3.236246 | 9.655534
|  | 1649 | 2.95 | 2.93 | 0.02 |  |  | 3.37 | 77 | 5.372168 | 11.4817
|  | 1649 | 2.95 | 2.93 | 0.02 |  |  | 3.37 | 77 | 7.831715 | 13.19632
|  | 1649 | 2.95 | 2.93 | 0.02 |  |  | 3.37 | 77 | 10.61489 | 14.51596
|  | 1649 | 2.95 | 2.93 | 0.02 |  |  | 3.37 | 77 | 13.85113 | 15.83816
|  | 1649 | 2.95 | 2.93 | 0.02 |  |  | 3.37 | 77 | 16.82848 | 16.93213
|  | 1649 | 2.95 | 2.93 | 0.02 |  |  | 3.37 | 77 | 19.87055 | 18.13986
AMC-750-7 |  | 2117 | 1.38 | 0.39 | 0.99 |  |  | 0.35 | 77 | 0.5177994 | 6.068695
|  | 2117 | 1.38 | 0.39 | 0.99 |  |  | 0.35 | 77 | 1.229773 | 8.000169
|  | 2117 | 1.38 | 0.39 | 0.99 |  |  | 0.35 | 77 | 2.265372 | 9.593341
|  | 2117 | 1.38 | 0.39 | 0.99 |  |  | 0.35 | 77 | 3.883495 | 11.41657
|  | 2117 | 1.38 | 0.39 | 0.99 |  |  | 0.35 | 77 | 6.731392 | 13.53022
|  | 2117 | 1.38 | 0.39 | 0.99 |  |  | 0.35 | 77 | 9.449838 | 15.13294
|  | 2117 | 1.38 | 0.39 | 0.99 |  |  | 0.35 | 77 | 12.55663 | 16.4544
|  | 2117 | 1.38 | 0.39 | 0.99 |  |  | 0.35 | 77 | 16.05178 | 17.89145
|  | 2117 | 1.38 | 0.39 | 0.99 |  |  | 0.35 | 77 | 18.31715 | 18.69794
|  | 2117 | 1.38 | 0.39 | 0.99 |  |  | 0.35 | 77 | 20 | 19.38776
AMC-650-5 |  | 2005 | 1.32 | 0.57 | 0.75 |  |  | 1.11 | 77 | 0.6472492 | 6.636322
|  | 2005 | 1.32 | 0.57 | 0.75 |  |  | 1.11 | 77 | 1.618123 | 9.419604
|  | 2005 | 1.32 | 0.57 | 0.75 |  |  | 1.11 | 77 | 2.588997 | 10.72896
|  | 2005 | 1.32 | 0.57 | 0.75 |  |  | 1.11 | 77 | 3.94822 | 12.43735
|  | 2005 | 1.32 | 0.57 | 0.75 |  |  | 1.11 | 77 | 6.343042 | 14.32167
|  | 2005 | 1.32 | 0.57 | 0.75 |  |  | 1.11 | 77 | 8.673139 | 15.58205
|  | 2005 | 1.32 | 0.57 | 0.75 |  |  | 1.11 | 77 | 11.84466 | 17.13064
|  | 2005 | 1.32 | 0.57 | 0.75 |  |  | 1.11 | 77 | 14.36893 | 18.27874
|  | 2005 | 1.32 | 0.57 | 0.75 |  |  | 1.11 | 77 | 17.34628 | 19.31602
|  | 2005 | 1.32 | 0.57 | 0.75 |  |  | 1.11 | 77 | 19.7411 | 20.12325
AMC-850-5 |  | 2406 | 1.34 | 0.26 | 1.08 |  |  | 0.13 | 77 | 0.4530744 | 5.558124
|  | 2406 | 1.34 | 0.26 | 1.08 |  |  | 0.13 | 77 | 0.8414239 | 7.544453
|  | 2406 | 1.34 | 0.26 | 1.08 |  |  | 0.13 | 77 | 1.229773 | 9.190645
|  | 2406 | 1.34 | 0.26 | 1.08 |  |  | 0.13 | 77 | 1.941748 | 11.17881
|  | 2406 | 1.34 | 0.26 | 1.08 |  |  | 0.13 | 77 | 3.94822 | 13.85458
|  | 2406 | 1.34 | 0.26 | 1.08 |  |  | 0.13 | 77 | 6.278317 | 16.07868
|  | 2406 | 1.34 | 0.26 | 1.08 |  |  | 0.13 | 77 | 8.932039 | 17.7944
|  | 2406 | 1.34 | 0.26 | 1.08 |  |  | 0.13 | 77 | 12.10356 | 19.39968
|  | 2406 | 1.34 | 0.26 | 1.08 |  |  | 0.13 | 77 | 15.27508 | 20.83489
|  | 2406 | 1.34 | 0.26 | 1.08 |  |  | 0.13 | 77 | 19.61165 | 22.73022
AMC-750-5 |  | 2378 | 1.25 | 0.23 | 1.02 |  |  | 0.41 | 77 | 0.1941748 | 5.783414
|  | 2378 | 1.25 | 0.23 | 1.02 |  |  | 0.41 | 77 | 0.9061489 | 9.415568
|  | 2378 | 1.25 | 0.23 | 1.02 |  |  | 0.41 | 77 | 1.618123 | 12.36745
|  | 2378 | 1.25 | 0.23 | 1.02 |  |  | 0.41 | 77 | 3.171521 | 14.41707
|  | 2378 | 1.25 | 0.23 | 1.02 |  |  | 0.41 | 77 | 5.177994 | 16.46926
|  | 2378 | 1.25 | 0.23 | 1.02 |  |  | 0.41 | 77 | 7.831715 | 18.35506
|  | 2378 | 1.25 | 0.23 | 1.02 |  |  | 0.41 | 77 | 10.93851 | 20.07335
|  | 2378 | 1.25 | 0.23 | 1.02 |  |  | 0.41 | 77 | 14.04531 | 21.56488
|  | 2378 | 1.25 | 0.23 | 1.02 |  |  | 0.41 | 77 | 17.411 | 22.94451
|  | 2378 | 1.25 | 0.23 | 1.02 |  |  | 0.41 | 77 | 19.67638 | 23.86438
AMC-650-5 | CO2 | 2005 | 1.32 | 0.57 | 0.75 |  |  | 1.11 | 298 | 0.03215798 | 0.2126519
|  | 2005 | 1.32 | 0.57 | 0.75 |  |  | 1.11 | 298 | 0.1126393 | 0.6720735
|  | 2005 | 1.32 | 0.57 | 0.75 |  |  | 1.11 | 298 | 0.2383963 | 1.16586
|  | 2005 | 1.32 | 0.57 | 0.75 |  |  | 1.11 | 298 | 0.3609171 | 1.65962
|  | 2005 | 1.32 | 0.57 | 0.75 |  |  | 1.11 | 298 | 0.5028553 | 2.153544
|  | 2005 | 1.32 | 0.57 | 0.75 |  |  | 1.11 | 298 | 0.6641871 | 2.673118
|  | 2005 | 1.32 | 0.57 | 0.75 |  |  | 1.11 | 298 | 0.7868022 | 3.064936
|  | 2005 | 1.32 | 0.57 | 0.75 |  |  | 1.11 | 298 | 0.9029998 | 3.397234
|  | 2005 | 1.32 | 0.57 | 0.75 |  |  | 1.11 | 298 | 0.9868902 | 3.669792
AMC-850-5 |  | 2406 | 1.34 | 0.26 | 1.08 |  |  | 0.13 | 298 | 0.03549631 | 0.1022434
|  | 2406 | 1.34 | 0.26 | 1.08 |  |  | 0.13 | 298 | 0.1321902 | 0.5278221
|  | 2406 | 1.34 | 0.26 | 1.08 |  |  | 0.13 | 298 | 0.2288683 | 0.9703909
|  | 2406 | 1.34 | 0.26 | 1.08 |  |  | 0.13 | 298 | 0.3707986 | 1.47281
|  | 2406 | 1.34 | 0.26 | 1.08 |  |  | 0.13 | 298 | 0.5353589 | 2.000907
|  | 2406 | 1.34 | 0.26 | 1.08 |  |  | 0.13 | 298 | 0.6676354 | 2.443779
|  | 2406 | 1.34 | 0.26 | 1.08 |  |  | 0.13 | 298 | 0.7903212 | 2.759141
|  | 2406 | 1.34 | 0.26 | 1.08 |  |  | 0.13 | 298 | 0.893621 | 3.040358
|  | 2406 | 1.34 | 0.26 | 1.08 |  |  | 0.13 | 298 | 0.9872751 | 3.253533
AMC-750-5 |  | 2378 | 1.25 | 0.23 | 1.02 |  |  | 0.41 | 298 | 0.05803989 | 0.2213669
|  | 2378 | 1.25 | 0.23 | 1.02 |  |  | 0.41 | 298 | 0.148387 | 0.5109694
|  | 2378 | 1.25 | 0.23 | 1.02 |  |  | 0.41 | 298 | 0.2483799 | 0.8686149
|  | 2378 | 1.25 | 0.23 | 1.02 |  |  | 0.41 | 298 | 0.3419397 | 1.18373
|  | 2378 | 1.25 | 0.23 | 1.02 |  |  | 0.41 | 298 | 0.4742948 | 1.541651
|  | 2378 | 1.25 | 0.23 | 1.02 |  |  | 0.41 | 298 | 0.6034216 | 1.891049
|  | 2378 | 1.25 | 0.23 | 1.02 |  |  | 0.41 | 298 | 0.7325876 | 2.197971
|  | 2378 | 1.25 | 0.23 | 1.02 |  |  | 0.41 | 298 | 0.8617615 | 2.496399
|  | 2378 | 1.25 | 0.23 | 1.02 |  |  | 0.41 | 298 | 0.9942345 | 2.726893
AMC-750-3 |  | 1716 | 1.16 | 0.59 | 0.57 |  |  | 0.76 | 298 | 0.03866184 | 0.1787266
|  | 1716 | 1.16 | 0.59 | 0.57 |  |  | 0.76 | 298 | 0.09672529 | 0.3831033
|  | 1716 | 1.16 | 0.59 | 0.57 |  |  | 0.76 | 298 | 0.2064662 | 0.698356
|  | 1716 | 1.16 | 0.59 | 0.57 |  |  | 0.76 | 298 | 0.3291362 | 1.030709
|  | 1716 | 1.16 | 0.59 | 0.57 |  |  | 0.76 | 298 | 0.4421761 | 1.278028
|  | 1716 | 1.16 | 0.59 | 0.57 |  |  | 0.76 | 298 | 0.5842949 | 1.576566
|  | 1716 | 1.16 | 0.59 | 0.57 |  |  | 0.76 | 298 | 0.7264058 | 1.883598
|  | 1716 | 1.16 | 0.59 | 0.57 |  |  | 0.76 | 298 | 0.8749971 | 2.182191
|  | 1716 | 1.16 | 0.59 | 0.57 |  |  | 0.76 | 298 | 0.9880605 | 2.404025
MC |  | 1649 | 2.95 | 2.93 | 0.02 |  |  | 3.37 | 298 | 0.04835479 | 0.1957992
|  | 1649 | 2.95 | 2.93 | 0.02 |  |  | 3.37 | 298 | 0.1322844 | 0.4258811
|  | 1649 | 2.95 | 2.93 | 0.02 |  |  | 3.37 | 298 | 0.2517575 | 0.715731
|  | 1649 | 2.95 | 2.93 | 0.02 |  |  | 3.37 | 298 | 0.3809629 | 0.9801781
|  | 1649 | 2.95 | 2.93 | 0.02 |  |  | 3.37 | 298 | 0.5295934 | 1.236295
|  | 1649 | 2.95 | 2.93 | 0.02 |  |  | 3.37 | 298 | 0.694405 | 1.49255
|  | 1649 | 2.95 | 2.93 | 0.02 |  |  | 3.37 | 298 | 0.8269015 | 1.697559
|  | 1649 | 2.95 | 2.93 | 0.02 |  |  | 3.37 | 298 | 0.982028 | 1.928245
AMC-750-5-3H |  | 1611 | 0.88 | 0.2 | 0.68 |  |  | 0.22 | 298 | 0.05487436 | 0.1448837
|  | 1611 | 0.88 | 0.2 | 0.68 |  |  | 0.22 | 298 | 0.1388276 | 0.3494804
|  | 1611 | 0.88 | 0.2 | 0.68 |  |  | 0.22 | 298 | 0.2292454 | 0.5626272
|  | 1611 | 0.88 | 0.2 | 0.68 |  |  | 0.22 | 298 | 0.3422932 | 0.8014516
|  | 1611 | 0.88 | 0.2 | 0.68 |  |  | 0.22 | 298 | 0.4520969 | 1.048744
|  | 1611 | 0.88 | 0.2 | 0.68 |  |  | 0.22 | 298 | 0.591003 | 1.321768
|  | 1611 | 0.88 | 0.2 | 0.68 |  |  | 0.22 | 298 | 0.7493029 | 1.620443
|  | 1611 | 0.88 | 0.2 | 0.68 |  |  | 0.22 | 298 | 0.8752877 | 1.867873
|  | 1611 | 0.88 | 0.2 | 0.68 |  |  | 0.22 | 298 | 0.9948315 | 2.081267
AMC-750-7 |  | 2117 | 1.38 | 0.39 | 0.99 |  |  | 0.35 | 298 | 0.04200803 | 0.05982295
|  | 2117 | 1.38 | 0.39 | 0.99 |  |  | 0.35 | 298 | 0.1388983 | 0.2730247
|  | 2117 | 1.38 | 0.39 | 0.99 |  |  | 0.35 | 298 | 0.2422688 | 0.4777863
|  | 2117 | 1.38 | 0.39 | 0.99 |  |  | 0.35 | 298 | 0.3165369 | 0.6568153
|  | 2117 | 1.38 | 0.39 | 0.99 |  |  | 0.35 | 298 | 0.4231515 | 0.8531094
|  | 2117 | 1.38 | 0.39 | 0.99 |  |  | 0.35 | 298 | 0.5718213 | 1.066751
|  | 2117 | 1.38 | 0.39 | 0.99 |  |  | 0.35 | 298 | 0.7495228 | 1.382581
|  | 2117 | 1.38 | 0.39 | 0.99 |  |  | 0.35 | 298 | 0.8884761 | 1.604635
|  | 2117 | 1.38 | 0.39 | 0.99 |  |  | 0.35 | 298 | 1.001571 | 1.792489