## Sheet1
GAC | GAS | BET | Vt | Vmeso | Vmic | %C | %O | %N | Temp(K) | Pessure | Adsorp(mmol/g)
HNO3-COMP | H2 | 955.2 | 0.479 | 0.334 | 0.145 |  |  |  | 77 | 0.008333333 | 1.004724
|  | 955.2 | 0.479 | 0.334 | 0.145 |  |  |  | 77 | 0.01833333 | 1.856135
|  | 955.2 | 0.479 | 0.334 | 0.145 |  |  |  | 77 | 0.05 | 2.587956
|  | 955.2 | 0.479 | 0.334 | 0.145 |  |  |  | 77 | 0.1333333 | 3.608435
|  | 955.2 | 0.479 | 0.334 | 0.145 |  |  |  | 77 | 0.2583333 | 4.423824
|  | 955.2 | 0.479 | 0.334 | 0.145 |  |  |  | 77 | 0.395 | 5.051667
|  | 955.2 | 0.479 | 0.334 | 0.145 |  |  |  | 77 | 0.5366667 | 5.458013
|  | 955.2 | 0.479 | 0.334 | 0.145 |  |  |  | 77 | 0.6983333 | 5.898082
|  | 955.2 | 0.479 | 0.334 | 0.145 |  |  |  | 77 | 0.825 | 6.151399
|  | 955.2 | 0.479 | 0.334 | 0.145 |  |  |  | 77 | 0.9583333 | 6.370539
W_COMP |  | 801.95 | 0.414 | 0.319 | 0.095 |  |  |  | 77 | 0.008333333 | 0.9195661
|  | 801.95 | 0.414 | 0.319 | 0.095 |  |  |  | 77 | 0.01833333 | 1.651756
|  | 801.95 | 0.414 | 0.319 | 0.095 |  |  |  | 77 | 0.04666667 | 2.34957
|  | 801.95 | 0.414 | 0.319 | 0.095 |  |  |  | 77 | 0.1216667 | 3.182843
|  | 801.95 | 0.414 | 0.319 | 0.095 |  |  |  | 77 | 0.2116667 | 3.845543
|  | 801.95 | 0.414 | 0.319 | 0.095 |  |  |  | 77 | 0.3283333 | 4.4056
|  | 801.95 | 0.414 | 0.319 | 0.095 |  |  |  | 77 | 0.4533333 | 4.863325
|  | 801.95 | 0.414 | 0.319 | 0.095 |  |  |  | 77 | 0.59 | 5.20163
|  | 801.95 | 0.414 | 0.319 | 0.095 |  |  |  | 77 | 0.745 | 5.50556
|  | 801.95 | 0.414 | 0.319 | 0.095 |  |  |  | 77 | 0.8616667 | 5.724984
|  | 801.95 | 0.414 | 0.319 | 0.095 |  |  |  | 77 | 0.985 | 5.927263
CONV_AC |  | 775.41 | 0.412 | 0.35 | 0.062 |  |  |  | 77 | 0.015 | 0.8002311
|  | 775.41 | 0.412 | 0.35 | 0.062 |  |  |  | 77 | 0.02666667 | 1.328013
|  | 775.41 | 0.412 | 0.35 | 0.062 |  |  |  | 77 | 0.07 | 2.076667
|  | 775.41 | 0.412 | 0.35 | 0.062 |  |  |  | 77 | 0.125 | 2.60371
|  | 775.41 | 0.412 | 0.35 | 0.062 |  |  |  | 77 | 0.2233333 | 3.249238
|  | 775.41 | 0.412 | 0.35 | 0.062 |  |  |  | 77 | 0.315 | 3.673467
|  | 775.41 | 0.412 | 0.35 | 0.062 |  |  |  | 77 | 0.4166667 | 4.080495
|  | 775.41 | 0.412 | 0.35 | 0.062 |  |  |  | 77 | 0.535 | 4.40208
|  | 775.41 | 0.412 | 0.35 | 0.062 |  |  |  | 77 | 0.665 | 4.706436
|  | 775.41 | 0.412 | 0.35 | 0.062 |  |  |  | 77 | 0.7583333 | 4.909225
|  | 775.41 | 0.412 | 0.35 | 0.062 |  |  |  | 77 | 0.8683333 | 5.077668
|  | 775.41 | 0.412 | 0.35 | 0.062 |  |  |  | 77 | 0.97 | 5.246253