## Sheet1
GAC | GAS | BET | Vt | Vmeso | Vmic | %C | %O | %N | Temp(K) | Pessure | Adsorp(mmol/g)
CY80015 | H2 | 1666 | 1.06 | 0.45 | 0.61 |  |  |  | 77 | 0.1914056 | 4.261603
|  | 1666 | 1.06 | 0.45 | 0.61 |  |  |  | 77 | 0.4806355 | 6.033755
|  | 1666 | 1.06 | 0.45 | 0.61 |  |  |  | 77 | 1.105297 | 7.848101
|  | 1666 | 1.06 | 0.45 | 0.61 |  |  |  | 77 | 1.895434 | 9.2827
|  | 1666 | 1.06 | 0.45 | 0.61 |  |  |  | 77 | 3.13132 | 10.50633
|  | 1666 | 1.06 | 0.45 | 0.61 |  |  |  | 77 | 4.814605 | 11.81435
|  | 1666 | 1.06 | 0.45 | 0.61 |  |  |  | 77 | 8.007685 | 13.37553
|  | 1666 | 1.06 | 0.45 | 0.61 |  |  |  | 77 | 11.14348 | 14.68354
|  | 1666 | 1.06 | 0.45 | 0.61 |  |  |  | 77 | 14.61354 | 15.82278
|  | 1666 | 1.06 | 0.45 | 0.61 |  |  |  | 77 | 17.35497 | 16.54008
|  | 1666 | 1.06 | 0.45 | 0.61 |  |  |  | 77 | 20.04125 | 17.38397
CY85015 |  | 1626 | 0.97 | 0.36 | 0.61 |  |  |  | 77 | 0.07048064 | 2.616034
|  | 1626 | 0.97 | 0.36 | 0.61 |  |  |  | 77 | 0.4704995 | 4.219409
|  | 1626 | 0.97 | 0.36 | 0.61 |  |  |  | 77 | 1.37449 | 6.033755
|  | 1626 | 0.97 | 0.36 | 0.61 |  |  |  | 77 | 2.501945 | 7.848101
|  | 1626 | 0.97 | 0.36 | 0.61 |  |  |  | 77 | 4.186173 | 9.324895
|  | 1626 | 0.97 | 0.36 | 0.61 |  |  |  | 77 | 6.484218 | 10.67511
|  | 1626 | 0.97 | 0.36 | 0.61 |  |  |  | 77 | 8.780614 | 11.72996
|  | 1626 | 0.97 | 0.36 | 0.61 |  |  |  | 77 | 12.02767 | 12.95359
|  | 1626 | 0.97 | 0.36 | 0.61 |  |  |  | 77 | 14.71348 | 13.71308
|  | 1626 | 0.97 | 0.36 | 0.61 |  |  |  | 77 | 17.56736 | 14.55696
|  | 1626 | 0.97 | 0.36 | 0.61 |  |  |  | 77 | 19.97266 | 15.10549
CY90015 |  | 1339 | 0.78 | 0.28 | 0.5 |  |  |  | 77 | 0.2899371 | 1.898734
|  | 1339 | 0.78 | 0.28 | 0.5 |  |  |  | 77 | 0.576574 | 3.206751
|  | 1339 | 0.78 | 0.28 | 0.5 |  |  |  | 77 | 1.31061 | 4.599156
|  | 1339 | 0.78 | 0.28 | 0.5 |  |  |  | 77 | 3.108927 | 6.49789
|  | 1339 | 0.78 | 0.28 | 0.5 |  |  |  | 77 | 4.959102 | 7.679325
|  | 1339 | 0.78 | 0.28 | 0.5 |  |  |  | 77 | 8.149824 | 8.818565
|  | 1339 | 0.78 | 0.28 | 0.5 |  |  |  | 77 | 11.05957 | 9.662447
|  | 1339 | 0.78 | 0.28 | 0.5 |  |  |  | 77 | 14.08081 | 10.46414
|  | 1339 | 0.78 | 0.28 | 0.5 |  |  |  | 77 | 17.10134 | 11.13924
|  | 1339 | 0.78 | 0.28 | 0.5 |  |  |  | 77 | 19.95309 | 11.60338
CY95015 |  | 1084 | 0.66 | 0.29 | 0.37 |  |  |  | 77 | 0.1746694 | 1.265823
|  | 1084 | 0.66 | 0.29 | 0.37 |  |  |  | 77 | 0.4056762 | 2.616034
|  | 1084 | 0.66 | 0.29 | 0.37 |  |  |  | 77 | 0.9157768 | 3.924051
|  | 1084 | 0.66 | 0.29 | 0.37 |  |  |  | 77 | 1.98548 | 5.400844
|  | 1084 | 0.66 | 0.29 | 0.37 |  |  |  | 77 | 3.612899 | 6.708861
|  | 1084 | 0.66 | 0.29 | 0.37 |  |  |  | 77 | 5.74099 | 7.637131
|  | 1084 | 0.66 | 0.29 | 0.37 |  |  |  | 77 | 9.043443 | 8.776371
|  | 1084 | 0.66 | 0.29 | 0.37 |  |  |  | 77 | 11.67291 | 9.451477
|  | 1084 | 0.66 | 0.29 | 0.37 |  |  |  | 77 | 13.85451 | 9.957806
|  | 1084 | 0.66 | 0.29 | 0.37 |  |  |  | 77 | 17.21024 | 10.63291
|  | 1084 | 0.66 | 0.29 | 0.37 |  |  |  | 77 | 20.0066 | 11.18143
CY8002 |  | 1833 | 1.06 | 0.38 | 0.68 |  |  |  | 77 | 0.2688172 | 3.827607
|  | 1833 | 1.06 | 0.38 | 0.68 |  |  |  | 77 | 0.6989247 | 6.392046
|  | 1833 | 1.06 | 0.38 | 0.68 |  |  |  | 77 | 1.290323 | 8.670696
|  | 1833 | 1.06 | 0.38 | 0.68 |  |  |  | 77 | 2.526882 | 10.70232
|  | 1833 | 1.06 | 0.38 | 0.68 |  |  |  | 77 | 4.462366 | 12.89403
|  | 1833 | 1.06 | 0.38 | 0.68 |  |  |  | 77 | 7.150538 | 14.55314
|  | 1833 | 1.06 | 0.38 | 0.68 |  |  |  | 77 | 10.48387 | 16.08742
|  | 1833 | 1.06 | 0.38 | 0.68 |  |  |  | 77 | 13.60215 | 17.29672
|  | 1833 | 1.06 | 0.38 | 0.68 |  |  |  | 77 | 16.6129 | 18.22132
|  | 1833 | 1.06 | 0.38 | 0.68 |  |  |  | 77 | 19.94624 | 19.18534
CY8502 |  | 1395 | 0.88 | 0.47 | 0.41 |  |  |  | 77 | 0.1612903 | 4.642709
|  | 1395 | 0.88 | 0.47 | 0.41 |  |  |  | 77 | 0.2150538 | 6.108885
|  | 1395 | 0.88 | 0.47 | 0.41 |  |  |  | 77 | 0.483871 | 7.859317
|  | 1395 | 0.88 | 0.47 | 0.41 |  |  |  | 77 | 0.9677419 | 9.079342
|  | 1395 | 0.88 | 0.47 | 0.41 |  |  |  | 77 | 1.935484 | 10.62326
|  | 1395 | 0.88 | 0.47 | 0.41 |  |  |  | 77 | 3.27957 | 11.88052
|  | 1395 | 0.88 | 0.47 | 0.41 |  |  |  | 77 | 5.107527 | 12.97287
|  | 1395 | 0.88 | 0.47 | 0.41 |  |  |  | 77 | 8.064516 | 14.22355
|  | 1395 | 0.88 | 0.47 | 0.41 |  |  |  | 77 | 11.02151 | 15.27057
|  | 1395 | 0.88 | 0.47 | 0.41 |  |  |  | 77 | 14.08602 | 16.19495
|  | 1395 | 0.88 | 0.47 | 0.41 |  |  |  | 77 | 17.41935 | 17.24044
|  | 1395 | 0.88 | 0.47 | 0.41 |  |  |  | 77 | 20.05376 | 17.79997
CY9002 |  | 887 | 0.76 | 0.52 | 0.24 |  |  |  | 77 | 0.1075269 | 2.198936
|  | 887 | 0.76 | 0.52 | 0.24 |  |  |  | 77 | 0.483871 | 3.460132
|  | 887 | 0.76 | 0.52 | 0.24 |  |  |  | 77 | 0.8602151 | 4.802794
|  | 887 | 0.76 | 0.52 | 0.24 |  |  |  | 77 | 1.88172 | 6.183562
|  | 887 | 0.76 | 0.52 | 0.24 |  |  |  | 77 | 3.870968 | 7.601121
|  | 887 | 0.76 | 0.52 | 0.24 |  |  |  | 77 | 6.290323 | 8.691063
|  | 887 | 0.76 | 0.52 | 0.24 |  |  |  | 77 | 9.731183 | 9.695377
|  | 887 | 0.76 | 0.52 | 0.24 |  |  |  | 77 | 12.74194 | 10.49778
|  | 887 | 0.76 | 0.52 | 0.24 |  |  |  | 77 | 15.43011 | 11.01636
|  | 887 | 0.76 | 0.52 | 0.24 |  |  |  | 77 | 17.7957 | 11.49552
|  | 887 | 0.76 | 0.52 | 0.24 |  |  |  | 77 | 20.10753 | 11.8527
CY9502 |  | 276 | 0.29 | 0.22 | 0.07 |  |  |  | 77 | 0.2150538 | 0.406237
|  | 276 | 0.29 | 0.22 | 0.07 |  |  |  | 77 | 0.7526882 | 1.055778
|  | 276 | 0.29 | 0.22 | 0.07 |  |  |  | 77 | 1.88172 | 1.580711
|  | 276 | 0.29 | 0.22 | 0.07 |  |  |  | 77 | 4.408602 | 2.018483
|  | 276 | 0.29 | 0.22 | 0.07 |  |  |  | 77 | 6.397849 | 2.417712
|  | 276 | 0.29 | 0.22 | 0.07 |  |  |  | 77 | 9.193548 | 2.73219
|  | 276 | 0.29 | 0.22 | 0.07 |  |  |  | 77 | 11.6129 | 2.926001
|  | 276 | 0.29 | 0.22 | 0.07 |  |  |  | 77 | 14.19355 | 3.159889
|  | 276 | 0.29 | 0.22 | 0.07 |  |  |  | 77 | 16.50538 | 3.313405
|  | 276 | 0.29 | 0.22 | 0.07 |  |  |  | 77 | 19.89247 | 3.544007
CY8001 |  | 663 | 0.91 | 0.7 | 0.21 |  |  |  | 77 | 0.2661909 | 1.152448
|  | 663 | 0.91 | 0.7 | 0.21 |  |  |  | 77 | 0.9535369 | 2.343924
|  | 663 | 0.91 | 0.7 | 0.21 |  |  |  | 77 | 2.323416 | 2.897861
|  | 663 | 0.91 | 0.7 | 0.21 |  |  |  | 77 | 5.114863 | 3.647778
|  | 663 | 0.91 | 0.7 | 0.21 |  |  |  | 77 | 8.063681 | 4.198576
|  | 663 | 0.91 | 0.7 | 0.21 |  |  |  | 77 | 10.64356 | 4.5513
|  | 663 | 0.91 | 0.7 | 0.21 |  |  |  | 77 | 13.38112 | 4.824187
|  | 663 | 0.91 | 0.7 | 0.21 |  |  |  | 77 | 16.06625 | 5.176702
|  | 663 | 0.91 | 0.7 | 0.21 |  |  |  | 77 | 18.17193 | 5.331562
|  | 663 | 0.91 | 0.7 | 0.21 |  |  |  | 77 | 19.75149 | 5.56699
CY8502 |  | 521 | 1.13 | 1.01 | 0.12 |  |  |  | 77 | 0.5871059 | 3.10012
|  | 521 | 1.13 | 1.01 | 0.12 |  |  |  | 77 | 1.800137 | 4.051983
|  | 521 | 1.13 | 1.01 | 0.12 |  |  |  | 77 | 3.9079 | 5.002067
|  | 521 | 1.13 | 1.01 | 0.12 |  |  |  | 77 | 6.330928 | 5.752717
|  | 521 | 1.13 | 1.01 | 0.12 |  |  |  | 77 | 8.85901 | 6.423635
|  | 521 | 1.13 | 1.01 | 0.12 |  |  |  | 77 | 11.70246 | 6.934881
|  | 521 | 1.13 | 1.01 | 0.12 |  |  |  | 77 | 14.96707 | 7.48505
|  | 521 | 1.13 | 1.01 | 0.12 |  |  |  | 77 | 17.6522 | 7.837565
|  | 521 | 1.13 | 1.01 | 0.12 |  |  |  | 77 | 20.07377 | 8.031558