## Sheet1
GAC | GAS | BET | Vt | Vmeso | Vmic | %C | %O | %N | Temp(K) | Pessure | Adsorp(mmol/g)
TC | H2 | 1500 | 1.3 | 0.52 | 0.78 |  |  |  | 77 | 0.4538363 | 5.354972
|  | 1500 | 1.3 | 0.52 | 0.78 |  |  |  | 77 | 1.654277 | 8.676203
|  | 1500 | 1.3 | 0.52 | 0.78 |  |  |  | 77 | 3.011282 | 9.993255
|  | 1500 | 1.3 | 0.52 | 0.78 |  |  |  | 77 | 6.645215 | 11.3715
|  | 1500 | 1.3 | 0.52 | 0.78 |  |  |  | 77 | 13.47924 | 12.09353
|  | 1500 | 1.3 | 0.52 | 0.78 |  |  |  | 77 | 21.57641 | 12.5471
|  | 1500 | 1.3 | 0.52 | 0.78 |  |  |  | 77 | 27.98561 | 12.73042
|  | 1500 | 1.3 | 0.52 | 0.78 |  |  |  | 77 | 37.26322 | 13.18469
|  | 1500 | 1.3 | 0.52 | 0.78 |  |  |  | 77 | 46.87611 | 13.3101
|  | 1500 | 1.3 | 0.52 | 0.78 |  |  |  | 195 | 1.519694 | 0.329969
|  | 1500 | 1.3 | 0.52 | 0.78 |  |  |  | 195 | 6.83637 | 1.110928
|  | 1500 | 1.3 | 0.52 | 0.78 |  |  |  | 195 | 14.09271 | 1.952876
|  | 1500 | 1.3 | 0.52 | 0.78 |  |  |  | 195 | 20.84278 | 2.734692
|  | 1500 | 1.3 | 0.52 | 0.78 |  |  |  | 195 | 26.83363 | 3.456225
|  | 1500 | 1.3 | 0.52 | 0.78 |  |  |  | 195 | 31.72818 | 4.147188
|  | 1500 | 1.3 | 0.52 | 0.78 |  |  |  | 195 | 40.24946 | 5.019807
|  | 1500 | 1.3 | 0.52 | 0.78 |  |  |  | 195 | 50.53978 | 5.624255
|  | 1500 | 1.3 | 0.52 | 0.78 |  |  |  | 303 | 1.855522 | 0.09085373
|  | 1500 | 1.3 | 0.52 | 0.78 |  |  |  | 303 | 6.748089 | 0.4527553
|  | 1500 | 1.3 | 0.52 | 0.78 |  |  |  | 303 | 12.39969 | 0.8450255
|  | 1500 | 1.3 | 0.52 | 0.78 |  |  |  | 303 | 19.99096 | 1.298285
|  | 1500 | 1.3 | 0.52 | 0.78 |  |  |  | 303 | 29.52296 | 1.992022
|  | 1500 | 1.3 | 0.52 | 0.78 |  |  |  | 303 | 39.13982 | 2.775554
|  | 1500 | 1.3 | 0.52 | 0.78 |  |  |  | 303 | 46.56281 | 3.288542
|  | 1500 | 1.3 | 0.52 | 0.78 |  |  |  | 303 | 52.29963 | 3.830436