## Sheet1
GAC | GAS | BET | Vt | Vmeso | Vmic | %C | %O | %N | Temp(K) | Pessure | Adsorp(mmol/g)
500 | H2 | 922 | 0.49 | 0.09 | 0.4 |  |  |  | 77 | 0.003569161 | 1.333333
|  | 922 | 0.49 | 0.09 | 0.4 |  |  |  | 77 | 0.03196825 | 3.142857
|  | 922 | 0.49 | 0.09 | 0.4 |  |  |  | 77 | 0.07566893 | 4.285714
|  | 922 | 0.49 | 0.09 | 0.4 |  |  |  | 77 | 0.1612971 | 5.190476
|  | 922 | 0.49 | 0.09 | 0.4 |  |  |  | 77 | 0.2907483 | 5.952381
|  | 922 | 0.49 | 0.09 | 0.4 |  |  |  | 77 | 0.4011927 | 6.285714
|  | 922 | 0.49 | 0.09 | 0.4 |  |  |  | 77 | 0.5249615 | 6.714286
|  | 922 | 0.49 | 0.09 | 0.4 |  |  |  | 77 | 0.6544626 | 6.952381
|  | 922 | 0.49 | 0.09 | 0.4 |  |  |  | 77 | 0.7706259 | 7.238095
|  | 922 | 0.49 | 0.09 | 0.4 |  |  |  | 77 | 0.8791746 | 7.47619
|  | 922 | 0.49 | 0.09 | 0.4 |  |  |  | 77 | 0.9877188 | 7.761905
600 |  | 1365 | 0.73 | 0.25 | 0.48 |  |  |  | 77 | 0.01299773 | 2.333333
|  | 1365 | 0.73 | 0.25 | 0.48 |  |  |  | 77 | 0.04333333 | 3.809524
|  | 1365 | 0.73 | 0.25 | 0.48 |  |  |  | 77 | 0.08893878 | 4.952381
|  | 1365 | 0.73 | 0.25 | 0.48 |  |  |  | 77 | 0.1707029 | 6.428571
|  | 1365 | 0.73 | 0.25 | 0.48 |  |  |  | 77 | 0.2639229 | 7.619048
|  | 1365 | 0.73 | 0.25 | 0.48 |  |  |  | 77 | 0.360966 | 8.666667
|  | 1365 | 0.73 | 0.25 | 0.48 |  |  |  | 77 | 0.4637596 | 9.333333
|  | 1365 | 0.73 | 0.25 | 0.48 |  |  |  | 77 | 0.6236599 | 10.38095
|  | 1365 | 0.73 | 0.25 | 0.48 |  |  |  | 77 | 0.7264535 | 11.04762
|  | 1365 | 0.73 | 0.25 | 0.48 |  |  |  | 77 | 0.8216327 | 11.66667
|  | 1365 | 0.73 | 0.25 | 0.48 |  |  |  | 77 | 0.9053968 | 12.14286
|  | 1365 | 0.73 | 0.25 | 0.48 |  |  |  | 77 | 0.9815374 | 12.66667
700 |  | 1917 | 1.02 | 0.24 | 0.78 |  |  |  | 77 | 0.01302041 | 2.095238
|  | 1917 | 1.02 | 0.24 | 0.78 |  |  |  | 77 | 0.05285714 | 3.809524
|  | 1917 | 1.02 | 0.24 | 0.78 |  |  |  | 77 | 0.1098367 | 5.52381
|  | 1917 | 1.02 | 0.24 | 0.78 |  |  |  | 77 | 0.1896961 | 7
|  | 1917 | 1.02 | 0.24 | 0.78 |  |  |  | 77 | 0.2505714 | 7.809524
|  | 1917 | 1.02 | 0.24 | 0.78 |  |  |  | 77 | 0.3571156 | 9.095238
|  | 1917 | 1.02 | 0.24 | 0.78 |  |  |  | 77 | 0.4617914 | 10
|  | 1917 | 1.02 | 0.24 | 0.78 |  |  |  | 77 | 0.5664671 | 10.90476
|  | 1917 | 1.02 | 0.24 | 0.78 |  |  |  | 77 | 0.6616327 | 11.66667
|  | 1917 | 1.02 | 0.24 | 0.78 |  |  |  | 77 | 0.7644172 | 12.42857
|  | 1917 | 1.02 | 0.24 | 0.78 |  |  |  | 77 | 0.8767256 | 13.19048
|  | 1917 | 1.02 | 0.24 | 0.78 |  |  |  | 77 | 0.989034 | 13.95238
800 |  | 3241 | 1.98 | 1.2 | 0.78 |  |  |  | 77 | 0.001764172 | 0.2857143
|  | 3241 | 1.98 | 1.2 | 0.78 |  |  |  | 77 | 0.02439909 | 2.619048
|  | 3241 | 1.98 | 1.2 | 0.78 |  |  |  | 77 | 0.08698866 | 5.428571
|  | 3241 | 1.98 | 1.2 | 0.78 |  |  |  | 77 | 0.1192834 | 6.333333
|  | 3241 | 1.98 | 1.2 | 0.78 |  |  |  | 77 | 0.1763129 | 7.52381
|  | 3241 | 1.98 | 1.2 | 0.78 |  |  |  | 77 | 0.2600091 | 8.714286
|  | 3241 | 1.98 | 1.2 | 0.78 |  |  |  | 77 | 0.3551066 | 10.19048
|  | 3241 | 1.98 | 1.2 | 0.78 |  |  |  | 77 | 0.4578685 | 11.19048
|  | 3241 | 1.98 | 1.2 | 0.78 |  |  |  | 77 | 0.5568345 | 12.04762
|  | 3241 | 1.98 | 1.2 | 0.78 |  |  |  | 77 | 0.6558005 | 12.90476
|  | 3241 | 1.98 | 1.2 | 0.78 |  |  |  | 77 | 0.7490476 | 13.80952
|  | 3241 | 1.98 | 1.2 | 0.78 |  |  |  | 77 | 0.878458 | 15
|  | 3241 | 1.98 | 1.2 | 0.78 |  |  |  | 77 | 0.9793061 | 16.09524
900 |  | 3018 | 1.58 | 0.84 | 0.74 |  |  |  | 77 | 0.01125624 | 0.6190476
|  | 3018 | 1.58 | 0.84 | 0.74 |  |  |  | 77 | 0.05105215 | 2.761905
|  | 3018 | 1.58 | 0.84 | 0.74 |  |  |  | 77 | 0.09854875 | 4.047619
|  | 3018 | 1.58 | 0.84 | 0.74 |  |  |  | 77 | 0.1631973 | 5.238095
|  | 3018 | 1.58 | 0.84 | 0.74 |  |  |  | 77 | 0.2335465 | 6.571429
|  | 3018 | 1.58 | 0.84 | 0.74 |  |  |  | 77 | 0.2944127 | 7.47619
|  | 3018 | 1.58 | 0.84 | 0.74 |  |  |  | 77 | 0.3933923 | 8.190476
|  | 3018 | 1.58 | 0.84 | 0.74 |  |  |  | 77 | 0.5246803 | 9.666667
|  | 3018 | 1.58 | 0.84 | 0.74 |  |  |  | 77 | 0.6103084 | 10.57143
|  | 3018 | 1.58 | 0.84 | 0.74 |  |  |  | 77 | 0.7016599 | 11.38095
|  | 3018 | 1.58 | 0.84 | 0.74 |  |  |  | 77 | 0.7930023 | 12.28571
|  | 3018 | 1.58 | 0.84 | 0.74 |  |  |  | 77 | 0.9052608 | 13.57143
|  | 3018 | 1.58 | 0.84 | 0.74 |  |  |  | 77 | 0.9870703 | 14.57143
950 |  | 2368 | 1.27 | 0.59 | 0.68 |  |  |  | 77 | 0.0206712 | 1.761905
|  | 2368 | 1.27 | 0.59 | 0.68 |  |  |  | 77 | 0.06621315 | 3.571429
|  | 2368 | 1.27 | 0.59 | 0.68 |  |  |  | 77 | 0.1289342 | 5
|  | 2368 | 1.27 | 0.59 | 0.68 |  |  |  | 77 | 0.2011973 | 6.238095
|  | 2368 | 1.27 | 0.59 | 0.68 |  |  |  | 77 | 0.2772925 | 7.238095
|  | 2368 | 1.27 | 0.59 | 0.68 |  |  |  | 77 | 0.3743265 | 8.380952
|  | 2368 | 1.27 | 0.59 | 0.68 |  |  |  | 77 | 0.4790068 | 9.238095
|  | 2368 | 1.27 | 0.59 | 0.68 |  |  |  | 77 | 0.5741633 | 10.09524
|  | 2368 | 1.27 | 0.59 | 0.68 |  |  |  | 77 | 0.6788435 | 10.95238
|  | 2368 | 1.27 | 0.59 | 0.68 |  |  |  | 77 | 0.7702041 | 11.66667
|  | 2368 | 1.27 | 0.59 | 0.68 |  |  |  | 77 | 0.8596463 | 12.52381
|  | 2368 | 1.27 | 0.59 | 0.68 |  |  |  | 77 | 0.9757506 | 13.42857