## Sheet1
GAC | GAS | BET | Vt | Vmeso | Vmic | %C | %O | %N | Temp(K) | Pessure | Adsorp(mmol/g)
| CO2 | 514 | 3 | [5 empty] | 298 | 0.03061108 | 0.04805291
|  | 514 | 3 | [5 empty] | 298 | 0.1038245 | 0.126327
|  | 514 | 3 | [5 empty] | 298 | 0.209462 | 0.204547
|  | 514 | 3 | [5 empty] | 298 | 0.3577095 | 0.3076401
|  | 514 | 3 | [5 empty] | 298 | 0.4889373 | 0.3893808
|  | 514 | 3 | [5 empty] | 298 | 0.6320918 | 0.4800103
|  | 514 | 3 | [5 empty] | 298 | 0.7582152 | 0.5546325
|  | 514 | 3 | [5 empty] | 298 | 0.8860603 | 0.622125
|  | 514 | 3 | [5 empty] | 298 | 1.005369 | 0.6914134
| Methane | 514 | 3 | [5 empty] | 298 | 0.05629641 | 0.007030047
|  | 514 | 3 | [5 empty] | 298 | 0.1842442 | 0.02641542
|  | 514 | 3 | [5 empty] | 298 | 0.3343882 | 0.0404185
|  | 514 | 3 | [5 empty] | 298 | 0.4930307 | 0.07044301
|  | 514 | 3 | [5 empty] | 298 | 0.6448622 | 0.09335196
|  | 514 | 3 | [5 empty] | 298 | 0.7881763 | 0.1091482
|  | 514 | 3 | [5 empty] | 298 | 0.9041784 | 0.1285535
|  | 514 | 3 | [5 empty] | 298 | 1.009945 | 0.1461942
| CO2 | 514 | 3 | [5 empty] | 278 | 0.02756901 | 0.09430796
|  | 514 | 3 | [5 empty] | 278 | 0.08615315 | 0.1912385
|  | 514 | 3 | [5 empty] | 278 | 0.163691 | 0.3096941
|  | 514 | 3 | [5 empty] | 278 | 0.2825823 | 0.4523149
|  | 514 | 3 | [5 empty] | 278 | 0.4083659 | 0.5787385
|  | 514 | 3 | [5 empty] | 278 | 0.57378 | 0.7374214
|  | 514 | 3 | [5 empty] | 278 | 0.709902 | 0.8611221
|  | 514 | 3 | [5 empty] | 278 | 0.8649776 | 0.9901683
|  | 514 | 3 | [5 empty] | 278 | 1.007992 | 1.111155
| Methane | 514 | 3 | [5 empty] | 278 | 0.05341495 | 0.018737
|  | 514 | 3 | [5 empty] | 278 | 0.1705832 | 0.06158683
|  | 514 | 3 | [5 empty] | 278 | 0.301536 | 0.1044018
|  | 514 | 3 | [5 empty] | 278 | 0.4049198 | 0.1365
|  | 514 | 3 | [5 empty] | 278 | 0.5341495 | 0.1712294
|  | 514 | 3 | [5 empty] | 278 | 0.6651023 | 0.2113478
|  | 514 | 3 | [5 empty] | 278 | 0.8287933 | 0.25408
|  | 514 | 3 | [5 empty] | 278 | 1.011438 | 0.3021575
| CO2 | 514 | 3 | [5 empty] | 263 | 0.02072518 | 0.1071429
|  | 514 | 3 | [5 empty] | 263 | 0.1033537 | 0.2821429
|  | 514 | 3 | [5 empty] | 263 | 0.2031573 | 0.4571429
|  | 514 | 3 | [5 empty] | 263 | 0.3304642 | 0.6535714
|  | 514 | 3 | [5 empty] | 263 | 0.4869765 | 0.8571429
|  | 514 | 3 | [5 empty] | 263 | 0.6400307 | 1.039286
|  | 514 | 3 | [5 empty] | 263 | 0.7879362 | 1.225
|  | 514 | 3 | [5 empty] | 263 | 0.9117544 | 1.371429
|  | 514 | 3 | [5 empty] | 263 | 1.009768 | 1.478571
| Methane | 514 | 3 | [5 empty] | 263 | 0.03612529 | 0.05357143
|  | 514 | 3 | [5 empty] | 263 | 0.2562162 | 0.2857143
|  | 514 | 3 | [5 empty] | 263 | 0.3835116 | 0.4714286
|  | 514 | 3 | [5 empty] | 263 | 0.5193332 | 0.6
|  | 514 | 3 | [5 empty] | 263 | 0.6586435 | 0.7785714
|  | 514 | 3 | [5 empty] | 263 | 0.8168388 | 0.95
|  | 514 | 3 | [5 empty] | 263 | 0.9389318 | 1.089286
|  | 514 | 3 | [5 empty] | 263 | 1.011175 | 1.189286