## Sheet1
GAC | GAS | BET | Vt | Vmeso | Vmic | %C | %O | %N | Temp(K) | Pessure | Adsorp(mmol/g)
KUA11701 | Methane | 726 |  |  | 0.33 |  |  |  | 298 | 1.02916 | 1.20202
|  | 726 |  |  | 0.33 |  |  |  | 298 | 1.989708 | 1.626263
|  | 726 |  |  | 0.33 |  |  |  | 298 | 3.979417 | 2.474747
|  | 726 |  |  | 0.33 |  |  |  | 298 | 6.037736 | 2.828283
|  | 726 |  |  | 0.33 |  |  |  | 298 | 10.15437 | 3.393939
|  | 726 |  |  | 0.33 |  |  |  | 298 | 16.19211 | 3.818182
|  | 726 |  |  | 0.33 |  |  |  | 298 | 24.83705 | 4.242424
|  | 726 |  |  | 0.33 |  |  |  | 298 | 30.12007 | 4.383838
|  | 726 |  |  | 0.33 |  |  |  | 298 | 35.06003 | 4.560606
KUA2170-200 |  | 1305 |  |  | 0.58 |  |  |  | 298 | 0.8919383 | 1.732323
|  | 1305 |  |  | 0.58 |  |  |  | 298 | 2.264151 | 2.686869
|  | 1305 |  |  | 0.58 |  |  |  | 298 | 4.32247 | 3.818182
|  | 1305 |  |  | 0.58 |  |  |  | 298 | 6.106346 | 4.383838
|  | 1305 |  |  | 0.58 |  |  |  | 298 | 10.08576 | 5.373737
|  | 1305 |  |  | 0.58 |  |  |  | 298 | 15.71184 | 6.292929
|  | 1305 |  |  | 0.58 |  |  |  | 298 | 24.90566 | 7
|  | 1305 |  |  | 0.58 |  |  |  | 298 | 30.18868 | 7.212121
|  | 1305 |  |  | 0.58 |  |  |  | 298 | 34.92281 | 7.353535
KUA21801 |  | 2085 |  |  | 0.96 |  |  |  | 298 | 1.09777 | 2.191919
|  | 2085 |  |  | 0.96 |  |  |  | 298 | 1.921098 | 3.358586
|  | 2085 |  |  | 0.96 |  |  |  | 298 | 3.910806 | 4.70202
|  | 2085 |  |  | 0.96 |  |  |  | 298 | 5.969125 | 5.727273
|  | 2085 |  |  | 0.96 |  |  |  | 298 | 9.948542 | 7.282828
|  | 2085 |  |  | 0.96 |  |  |  | 298 | 16.19211 | 8.767677
|  | 2085 |  |  | 0.96 |  |  |  | 298 | 20.10292 | 9.29798
|  | 2085 |  |  | 0.96 |  |  |  | 298 | 24.97427 | 9.616162
|  | 2085 |  |  | 0.96 |  |  |  | 298 | 30.12007 | 9.969697
|  | 2085 |  |  | 0.96 |  |  |  | 298 | 35.19726 | 10.18182
KUA21751 |  | 2021 |  |  | 0.83 |  |  |  | 298 | 1.852487 | 2.050505
|  | 2021 |  |  | 0.83 |  |  |  | 298 | 3.156089 | 3.252525
|  | 2021 |  |  | 0.83 |  |  |  | 298 | 5.969125 | 4.878788
|  | 2021 |  |  | 0.83 |  |  |  | 298 | 7.890223 | 5.79798
|  | 2021 |  |  | 0.83 |  |  |  | 298 | 9.948542 | 6.292929
|  | 2021 |  |  | 0.83 |  |  |  | 298 | 15.98628 | 7.565657
|  | 2021 |  |  | 0.83 |  |  |  | 298 | 20.17153 | 8.131313
|  | 2021 |  |  | 0.83 |  |  |  | 298 | 25.1801 | 8.555556
|  | 2021 |  |  | 0.83 |  |  |  | 298 | 30.12007 | 8.767677
|  | 2021 |  |  | 0.83 |  |  |  | 298 | 35.06003 | 9.156566
KUA41701 |  | 2123 |  |  | 0.93 |  |  |  | 298 | 1.921098 | 2.510101
|  | 2123 |  |  | 0.93 |  |  |  | 298 | 3.910806 | 3.959596
|  | 2123 |  |  | 0.93 |  |  |  | 298 | 5.900515 | 5.126263
|  | 2123 |  |  | 0.93 |  |  |  | 298 | 8.164666 | 6.151515
|  | 2123 |  |  | 0.93 |  |  |  | 298 | 9.811321 | 6.646465
|  | 2123 |  |  | 0.93 |  |  |  | 298 | 12.55575 | 7.176768
|  | 2123 |  |  | 0.93 |  |  |  | 298 | 15.98628 | 7.919192
|  | 2123 |  |  | 0.93 |  |  |  | 298 | 19.96569 | 8.626263
|  | 2123 |  |  | 0.93 |  |  |  | 298 | 24.90566 | 9.29798
|  | 2123 |  |  | 0.93 |  |  |  | 298 | 30.18868 | 9.722222
|  | 2123 |  |  | 0.93 |  |  |  | 298 | 35.06003 | 10.18182
KUA31752 |  | 3355 |  |  | 1.53 |  |  |  | 298 | 3.979417 | 3.676768
|  | 3355 |  |  | 1.53 |  |  |  | 298 | 6.243568 | 5.090909
|  | 3355 |  |  | 1.53 |  |  |  | 298 | 11.32075 | 7
|  | 3355 |  |  | 1.53 |  |  |  | 298 | 14.8199 | 7.989899
|  | 3355 |  |  | 1.53 |  |  |  | 298 | 17.49571 | 8.626263
|  | 3355 |  |  | 1.53 |  |  |  | 298 | 24.21955 | 9.792929
|  | 3355 |  |  | 1.53 |  |  |  | 298 | 25.93482 | 10.18182
|  | 3355 |  |  | 1.53 |  |  |  | 298 | 27.92453 | 10.42929
|  | 3355 |  |  | 1.53 |  |  |  | 298 | 32.72727 | 10.99495
|  | 3355 |  |  | 1.53 |  |  |  | 298 | 36.02058 | 11.27778
CFC-76 |  | 2370 |  |  | 1.13 |  |  |  | 298 | 1.031638 | 1.308178
|  | 2370 |  |  | 1.13 |  |  |  | 298 | 3.819105 | 3.19117
|  | 2370 |  |  | 1.13 |  |  |  | 298 | 5.578374 | 4.210961
|  | 2370 |  |  | 1.13 |  |  |  | 298 | 8.065655 | 4.968496
|  | 2370 |  |  | 1.13 |  |  |  | 298 | 12.01527 | 6.065387
|  | 2370 |  |  | 1.13 |  |  |  | 298 | 15.96335 | 6.952856
|  | 2370 |  |  | 1.13 |  |  |  | 298 | 19.98252 | 7.578498
|  | 2370 |  |  | 1.13 |  |  |  | 298 | 24.8046 | 8.203614
|  | 2370 |  |  | 1.13 |  |  |  | 298 | 30.13801 | 8.880752
|  | 2370 |  |  | 1.13 |  |  |  | 298 | 36.56554 | 9.452462
Com-AFC |  | 2206 |  |  | 1.1 |  |  |  | 298 | 1.98264 | 1.595513
|  | 2206 |  |  | 1.1 |  |  |  | 298 | 6.449505 | 3.555941
|  | 2206 |  |  | 1.1 |  |  |  | 298 | 11.71585 | 5.044641
|  | 2206 |  |  | 1.1 |  |  |  | 298 | 17.41785 | 6.21892
|  | 2206 |  |  | 1.1 |  |  |  | 298 | 25.16421 | 7.470395
|  | 2206 |  |  | 1.1 |  |  |  | 298 | 31.81167 | 8.17285
|  | 2206 |  |  | 1.1 |  |  |  | 298 | 36.85235 | 8.745468
LFC-61 |  | 1965 |  |  | 0.92 |  |  |  | 298 | 3.817576 | 2.981747
|  | 1965 |  |  | 0.92 |  |  |  | 298 | 5.86633 | 3.661035
|  | 1965 |  |  | 0.92 |  |  |  | 298 | 7.767571 | 4.130995
|  | 1965 |  |  | 0.92 |  |  |  | 298 | 9.668812 | 4.600954
|  | 1965 |  |  | 0.92 |  |  |  | 298 | 15.95227 | 5.434539
|  | 1965 |  |  | 0.92 |  |  |  | 298 | 19.89634 | 5.772272
|  | 1965 |  |  | 0.92 |  |  |  | 298 | 25.08224 | 6.240082
|  | 1965 |  |  | 0.92 |  |  |  | 298 | 30.12081 | 6.524742
|  | 1965 |  |  | 0.92 |  |  |  | 298 | 35.23199 | 6.756999
CFC-50 |  | 1770 |  |  | 0.78 |  |  |  | 298 | 2.350086 | 1.935587
|  | 1770 |  |  | 0.78 |  |  |  | 298 | 6.082823 | 3.320579
|  | 1770 |  |  | 0.78 |  |  |  | 298 | 7.985402 | 3.973784
|  | 1770 |  |  | 0.78 |  |  |  | 298 | 12.07832 | 4.70409
|  | 1770 |  |  | 0.78 |  |  |  | 298 | 19.82564 | 6.086454
|  | 1770 |  |  | 0.78 |  |  |  | 298 | 25.01115 | 6.501908
|  | 1770 |  |  | 0.78 |  |  |  | 298 | 29.97769 | 6.917506
|  | 1770 |  |  | 0.78 |  |  |  | 298 | 35.30785 | 7.14962
CFS-54 |  | 1500 |  |  | 0.67 |  |  |  | 298 | 4.106106 | 2.510354
|  | 1500 |  |  | 0.67 |  |  |  | 298 | 6.080722 | 3.032622
|  | 1500 |  |  | 0.67 |  |  |  | 298 | 8.274314 | 3.554747
|  | 1500 |  |  | 0.67 |  |  |  | 298 | 12.00285 | 4.363825
|  | 1500 |  |  | 0.67 |  |  |  | 298 | 16.0929 | 4.701462
|  | 1500 |  |  | 0.67 |  |  |  | 298 | 19.89156 | 5.117824
|  | 1500 |  |  | 0.67 |  |  |  | 298 | 25.22287 | 5.507005
|  | 1500 |  |  | 0.67 |  |  |  | 298 | 30.26144 | 5.791666
|  | 1500 |  |  | 0.67 |  |  |  | 298 | 34.9341 | 5.945676
LFC-29 |  | 874 |  |  | 0.31 |  |  |  | 298 | 3.883881 | 2.065473
|  | 874 |  |  | 0.31 |  |  |  | 298 | 5.857923 | 2.509208
|  | 874 |  |  | 0.31 |  |  |  | 298 | 7.904002 | 2.822005
|  | 874 |  |  | 0.31 |  |  |  | 298 | 11.62929 | 3.186059
|  | 874 |  |  | 0.31 |  |  |  | 298 | 15.64597 | 3.471388
|  | 874 |  |  | 0.31 |  |  |  | 298 | 24.91848 | 3.805634
|  | 874 |  |  | 0.31 |  |  |  | 298 | 30.32125 | 3.985344
|  | 874 |  |  | 0.31 |  |  |  | 298 | 34.84735 | 4.060916
CFS-27 |  | 644 |  |  | 0.29 |  |  |  | 298 | 3.517391 | 1.856289
|  | 644 |  |  | 0.29 |  |  |  | 298 | 6.148937 | 2.378127
|  | 644 |  |  | 0.29 |  |  |  | 298 | 8.048458 | 2.612486
|  | 644 |  |  | 0.29 |  |  |  | 298 | 11.9931 | 3.028753
|  | 644 |  |  | 0.29 |  |  |  | 298 | 15.93603 | 3.209418
|  | 644 |  |  | 0.29 |  |  |  | 298 | 20.02455 | 3.337633
|  | 644 |  |  | 0.29 |  |  |  | 298 | 27.39888 | 3.620765
|  | 644 |  |  | 0.29 |  |  |  | 298 | 35.06442 | 3.798994
CFC-11 |  | 283 |  |  | 0.13 |  |  |  | 298 | 1.761179 | 1.255344
|  | 283 |  |  | 0.13 |  |  |  | 298 | 4.026235 | 1.567998
|  | 283 |  |  | 0.13 |  |  |  | 298 | 6.144924 | 1.828392
|  | 283 |  |  | 0.13 |  |  |  | 298 | 9.795688 | 1.98307
|  | 283 |  |  | 0.13 |  |  |  | 298 | 16.00118 | 2.136077
|  | 283 |  |  | 0.13 |  |  |  | 298 | 24.83441 | 2.287364
|  | 283 |  |  | 0.13 |  |  |  | 298 | 30.01744 | 2.362506
|  | 283 |  |  | 0.13 |  |  |  | 298 | 35.20047 | 2.437648