## Sheet1
GAC | GAS | BET | Vt | Vmeso | Vmic | %C | %O | %N | Temp(K) | Pessure | Adsorp(mmol/g)
SBL-PNP-1-2-600 | CO2 | 380 | 0.13 | 0.02 | 0.11 |  |  |  | 298 | 0.2309703 | 1.197183
|  | 380 | 0.13 | 0.02 | 0.11 |  |  |  | 298 | 0.6246342 | 2.253521
|  | 380 | 0.13 | 0.02 | 0.11 |  |  |  | 298 | 1.070969 | 2.816901
|  | 380 | 0.13 | 0.02 | 0.11 |  |  |  | 298 | 2.07093 | 3.309859
|  | 380 | 0.13 | 0.02 | 0.11 |  |  |  | 298 | 3.071281 | 3.873239
|  | 380 | 0.13 | 0.02 | 0.11 |  |  |  | 298 | 5.400687 | 4.330986
|  | 380 | 0.13 | 0.02 | 0.11 |  |  |  | 298 | 7.397097 | 4.683099
|  | 380 | 0.13 | 0.02 | 0.11 |  |  |  | 298 | 9.835746 | 4.859155
|  | 380 | 0.13 | 0.02 | 0.11 |  |  |  | 298 | 11.83138 | 5.070423
|  | 380 | 0.13 | 0.02 | 0.11 |  |  |  | 298 | 14.71324 | 5.246479
|  | 380 | 0.13 | 0.02 | 0.11 |  |  |  | 298 | 17.3177 | 5.352113
|  | 380 | 0.13 | 0.02 | 0.11 |  |  |  | 298 | 19.31177 | 5.28169
|  | 380 | 0.13 | 0.02 | 0.11 |  |  |  | 298 | 20.91881 | 5.352113
SBL-PNP-0.5-2-600 |  | 480 | 0.175 | 0.018 | 0.157 | 71.36 | 16.52 | 10.74 | 298 | 0.2871523 | 1.338028
|  | 480 | 0.175 | 0.018 | 0.157 | 71.36 | 16.52 | 10.74 | 298 | 1.011275 | 2.042254
|  | 480 | 0.175 | 0.018 | 0.157 | 71.36 | 16.52 | 10.74 | 298 | 2.234013 | 2.746479
|  | 480 | 0.175 | 0.018 | 0.157 | 71.36 | 16.52 | 10.74 | 298 | 3.011197 | 3.028169
|  | 480 | 0.175 | 0.018 | 0.157 | 71.36 | 16.52 | 10.74 | 298 | 4.176973 | 3.450704
|  | 480 | 0.175 | 0.018 | 0.157 | 71.36 | 16.52 | 10.74 | 298 | 5.231556 | 3.802817
|  | 480 | 0.175 | 0.018 | 0.157 | 71.36 | 16.52 | 10.74 | 298 | 6.950763 | 4.119718
|  | 480 | 0.175 | 0.018 | 0.157 | 71.36 | 16.52 | 10.74 | 298 | 9.722602 | 4.43662
|  | 480 | 0.175 | 0.018 | 0.157 | 71.36 | 16.52 | 10.74 | 298 | 12.54945 | 4.683099
|  | 480 | 0.175 | 0.018 | 0.157 | 71.36 | 16.52 | 10.74 | 298 | 15.70852 | 4.894366
|  | 480 | 0.175 | 0.018 | 0.157 | 71.36 | 16.52 | 10.74 | 298 | 18.53478 | 5.035211
|  | 480 | 0.175 | 0.018 | 0.157 | 71.36 | 16.52 | 10.74 | 298 | 20.52944 | 5.070423
SBL-PNP-0.25-2-600 |  | 588 | 0.42 | 0.19 | 0.23 |  |  |  | 298 | 1.455464 | 2.21831
|  | 588 | 0.42 | 0.19 | 0.23 |  |  |  | 298 | 2.789006 | 2.922535
|  | 588 | 0.42 | 0.19 | 0.23 |  |  |  | 298 | 3.954781 | 3.34507
|  | 588 | 0.42 | 0.19 | 0.23 |  |  |  | 298 | 5.674184 | 3.697183
|  | 588 | 0.42 | 0.19 | 0.23 |  |  |  | 298 | 6.949982 | 3.978873
|  | 588 | 0.42 | 0.19 | 0.23 |  |  |  | 298 | 7.947407 | 4.014085
|  | 588 | 0.42 | 0.19 | 0.23 |  |  |  | 298 | 10.16445 | 4.190141
|  | 588 | 0.42 | 0.19 | 0.23 |  |  |  | 298 | 12.65869 | 4.401408
|  | 588 | 0.42 | 0.19 | 0.23 |  |  |  | 298 | 15.20737 | 4.43662
|  | 588 | 0.42 | 0.19 | 0.23 |  |  |  | 298 | 17.1474 | 4.612676
|  | 588 | 0.42 | 0.19 | 0.23 |  |  |  | 298 | 20.30529 | 4.612676
SBL-PNP-0.5-2-800 |  | 2547 | 1.47 | 0.32 | 1.15 | 75.63 | 18.56 | 4.99 | 298 | 0.3371533 | 1.232877
|  | 2547 | 1.47 | 0.32 | 1.15 | 75.63 | 18.56 | 4.99 | 298 | 1.896179 | 4.041096
|  | 2547 | 1.47 | 0.32 | 1.15 | 75.63 | 18.56 | 4.99 | 298 | 2.953933 | 5.890411
|  | 2547 | 1.47 | 0.32 | 1.15 | 75.63 | 18.56 | 4.99 | 298 | 5.399006 | 8.561644
|  | 2547 | 1.47 | 0.32 | 1.15 | 75.63 | 18.56 | 4.99 | 298 | 7.842371 | 10.61644
|  | 2547 | 1.47 | 0.32 | 1.15 | 75.63 | 18.56 | 4.99 | 298 | 10.33962 | 12.12329
|  | 2547 | 1.47 | 0.32 | 1.15 | 75.63 | 18.56 | 4.99 | 298 | 13.33567 | 13.69863
|  | 2547 | 1.47 | 0.32 | 1.15 | 75.63 | 18.56 | 4.99 | 298 | 16.16419 | 14.79452
|  | 2547 | 1.47 | 0.32 | 1.15 | 75.63 | 18.56 | 4.99 | 298 | 18.6603 | 15.89041
|  | 2547 | 1.47 | 0.32 | 1.15 | 75.63 | 18.56 | 4.99 | 298 | 21.09987 | 16.57534
SBL-PNP-1-2-800 |  | 1847 | 1.016 | 0.226 | 0.79 | 73.66 | 13.64 | 10.89 | 298 | 0.5616059 | 2.260274
|  | 1847 | 1.016 | 0.226 | 0.79 | 73.66 | 13.64 | 10.89 | 298 | 2.118924 | 4.452055
|  | 1847 | 1.016 | 0.226 | 0.79 | 73.66 | 13.64 | 10.89 | 298 | 3.56411 | 6.164384
|  | 1847 | 1.016 | 0.226 | 0.79 | 73.66 | 13.64 | 10.89 | 298 | 5.285167 | 7.465753
|  | 1847 | 1.016 | 0.226 | 0.79 | 73.66 | 13.64 | 10.89 | 298 | 7.005654 | 8.561644
|  | 1847 | 1.016 | 0.226 | 0.79 | 73.66 | 13.64 | 10.89 | 298 | 8.780784 | 9.383562
|  | 1847 | 1.016 | 0.226 | 0.79 | 73.66 | 13.64 | 10.89 | 298 | 10.94448 | 10.47945
|  | 1847 | 1.016 | 0.226 | 0.79 | 73.66 | 13.64 | 10.89 | 298 | 14.27067 | 11.23288
|  | 1847 | 1.016 | 0.226 | 0.79 | 73.66 | 13.64 | 10.89 | 298 | 16.9328 | 12.26027
|  | 1847 | 1.016 | 0.226 | 0.79 | 73.66 | 13.64 | 10.89 | 298 | 19.26099 | 12.73973
|  | 1847 | 1.016 | 0.226 | 0.79 | 73.66 | 13.64 | 10.89 | 298 | 21.31199 | 13.15068
SBL-PNP-0.25-2-800 |  | 1767 | 0.96 | 0.21 | 0.75 | 71.03 | 20.91 | 4.75 | 298 | 0.560088 | 1.712329
|  | 1767 | 0.96 | 0.21 | 0.75 | 71.03 | 20.91 | 4.75 | 298 | 1.670778 | 2.671233
|  | 1767 | 0.96 | 0.21 | 0.75 | 71.03 | 20.91 | 4.75 | 298 | 2.448867 | 3.561644
|  | 1767 | 0.96 | 0.21 | 0.75 | 71.03 | 20.91 | 4.75 | 298 | 3.558798 | 4.246575
|  | 1767 | 0.96 | 0.21 | 0.75 | 71.03 | 20.91 | 4.75 | 298 | 4.835313 | 5.068493
|  | 1767 | 0.96 | 0.21 | 0.75 | 71.03 | 20.91 | 4.75 | 298 | 6.111828 | 5.890411
|  | 1767 | 0.96 | 0.21 | 0.75 | 71.03 | 20.91 | 4.75 | 298 | 8.163966 | 6.712329
|  | 1767 | 0.96 | 0.21 | 0.75 | 71.03 | 20.91 | 4.75 | 298 | 10.10473 | 7.328767
|  | 1767 | 0.96 | 0.21 | 0.75 | 71.03 | 20.91 | 4.75 | 298 | 12.43388 | 8.150685
|  | 1767 | 0.96 | 0.21 | 0.75 | 71.03 | 20.91 | 4.75 | 298 | 14.76208 | 8.630137
|  | 1767 | 0.96 | 0.21 | 0.75 | 71.03 | 20.91 | 4.75 | 298 | 18.25409 | 9.246575
|  | 1767 | 0.96 | 0.21 | 0.75 | 71.03 | 20.91 | 4.75 | 298 | 20.96972 | 9.589041
SBL-PNP-1-4-750 |  | 2777 | 1.86 | 0.45 | 1.41 | 77.08 | 13.97 | 7.13 | 298 | 1.60221 | 2.527057
|  | 2777 | 1.86 | 0.45 | 1.41 | 77.08 | 13.97 | 7.13 | 298 | 3.425414 | 5.123553
|  | 2777 | 1.86 | 0.45 | 1.41 | 77.08 | 13.97 | 7.13 | 298 | 4.80663 | 6.694165
|  | 2777 | 1.86 | 0.45 | 1.41 | 77.08 | 13.97 | 7.13 | 298 | 6.574586 | 8.400439
|  | 2777 | 1.86 | 0.45 | 1.41 | 77.08 | 13.97 | 7.13 | 298 | 9.116022 | 10.10406
|  | 2777 | 1.86 | 0.45 | 1.41 | 77.08 | 13.97 | 7.13 | 298 | 11.76796 | 11.8758
|  | 2777 | 1.86 | 0.45 | 1.41 | 77.08 | 13.97 | 7.13 | 298 | 15.24862 | 13.7132
|  | 2777 | 1.86 | 0.45 | 1.41 | 77.08 | 13.97 | 7.13 | 298 | 18.39779 | 15.27776
|  | 2777 | 1.86 | 0.45 | 1.41 | 77.08 | 13.97 | 7.13 | 298 | 20.88398 | 16.43363
SBL-PNP-0.5-4-750 |  | 2355 | 1.52 | 0.47 | 1.05 | 76.05 | 17.09 | 4.24 | 298 | 2.044199 | 3.689927
|  | 2355 | 1.52 | 0.47 | 1.05 | 76.05 | 17.09 | 4.24 | 298 | 4.198895 | 5.805835
|  | 2355 | 1.52 | 0.47 | 1.05 | 76.05 | 17.09 | 4.24 | 298 | 6.132597 | 7.580035
|  | 2355 | 1.52 | 0.47 | 1.05 | 76.05 | 17.09 | 4.24 | 298 | 8.287293 | 9.147998
|  | 2355 | 1.52 | 0.47 | 1.05 | 76.05 | 17.09 | 4.24 | 298 | 10.60773 | 10.44142
|  | 2355 | 1.52 | 0.47 | 1.05 | 76.05 | 17.09 | 4.24 | 298 | 12.76243 | 11.80391
|  | 2355 | 1.52 | 0.47 | 1.05 | 76.05 | 17.09 | 4.24 | 298 | 15.24862 | 12.89128
|  | 2355 | 1.52 | 0.47 | 1.05 | 76.05 | 17.09 | 4.24 | 298 | 18.50829 | 14.52395
|  | 2355 | 1.52 | 0.47 | 1.05 | 76.05 | 17.09 | 4.24 | 298 | 21.38122 | 15.54151
SBL-PNP-0.25-4-750 |  | 2635 | 1.69 | 0.28 | 1.41 |  |  |  | 298 | 0.6629834 | 1.502876
|  | 2635 | 1.69 | 0.28 | 1.41 |  |  |  | 298 | 2.375691 | 3.346326
|  | 2635 | 1.69 | 0.28 | 1.41 |  |  |  | 298 | 4.033149 | 4.915992
|  | 2635 | 1.69 | 0.28 | 1.41 |  |  |  | 298 | 5.303867 | 6.076024
|  | 2635 | 1.69 | 0.28 | 1.41 |  |  |  | 298 | 6.740331 | 7.098501
|  | 2635 | 1.69 | 0.28 | 1.41 |  |  |  | 298 | 8.453039 | 8.25702
|  | 2635 | 1.69 | 0.28 | 1.41 |  |  |  | 298 | 9.944751 | 9.210815
|  | 2635 | 1.69 | 0.28 | 1.41 |  |  |  | 298 | 12.20994 | 10.09347
|  | 2635 | 1.69 | 0.28 | 1.41 |  |  |  | 298 | 14.64088 | 11.31802
|  | 2635 | 1.69 | 0.28 | 1.41 |  |  |  | 298 | 17.12707 | 11.99444
|  | 2635 | 1.69 | 0.28 | 1.41 |  |  |  | 298 | 19.17127 | 12.67237
|  | 2635 | 1.69 | 0.28 | 1.41 |  |  |  | 298 | 20.44199 | 12.94199
SBL-PNP-0.5-2-800 | Methane | 2547 | 1.47 | 0.32 | 1.15 | 75.63 | 18.56 | 4.99 | 298 | 1.061394 | 1.278939
|  | 2547 | 1.47 | 0.32 | 1.15 | 75.63 | 18.56 | 4.99 | 298 | 2.341311 | 2.041751
|  | 2547 | 1.47 | 0.32 | 1.15 | 75.63 | 18.56 | 4.99 | 298 | 3.309053 | 2.656949
|  | 2547 | 1.47 | 0.32 | 1.15 | 75.63 | 18.56 | 4.99 | 298 | 4.276795 | 3.272147
|  | 2547 | 1.47 | 0.32 | 1.15 | 75.63 | 18.56 | 4.99 | 298 | 5.494277 | 3.887243
|  | 2547 | 1.47 | 0.32 | 1.15 | 75.63 | 18.56 | 4.99 | 298 | 7.211238 | 4.563693
|  | 2547 | 1.47 | 0.32 | 1.15 | 75.63 | 18.56 | 4.99 | 298 | 8.865765 | 5.067802
|  | 2547 | 1.47 | 0.32 | 1.15 | 75.63 | 18.56 | 4.99 | 298 | 10.58273 | 5.559573
|  | 2547 | 1.47 | 0.32 | 1.15 | 75.63 | 18.56 | 4.99 | 298 | 12.73673 | 6.125036
|  | 2547 | 1.47 | 0.32 | 1.15 | 75.63 | 18.56 | 4.99 | 298 | 15.51509 | 6.727179
|  | 2547 | 1.47 | 0.32 | 1.15 | 75.63 | 18.56 | 4.99 | 298 | 18.41831 | 7.243088
|  | 2547 | 1.47 | 0.32 | 1.15 | 75.63 | 18.56 | 4.99 | 298 | 21.25911 | 7.68515
SBL-PNP-1-4-750 |  | 2777 | 1.86 | 0.45 | 1.41 | 77.08 | 13.97 | 7.13 | 298 | 0.6867846 | 0.4049475
|  | 2777 | 1.86 | 0.45 | 1.41 | 77.08 | 13.97 | 7.13 | 298 | 1.123829 | 0.7495014171
|  | 2777 | 1.86 | 0.45 | 1.41 | 77.08 | 13.97 | 7.13 | 298 | 2.029136 | 1.253918
|  | 2777 | 1.86 | 0.45 | 1.41 | 77.08 | 13.97 | 7.13 | 298 | 3.090531 | 1.906013
|  | 2777 | 1.86 | 0.45 | 1.41 | 77.08 | 13.97 | 7.13 | 298 | 4.33923 | 2.48416
|  | 2777 | 1.86 | 0.45 | 1.41 | 77.08 | 13.97 | 7.13 | 298 | 5.837669 | 3.209947
|  | 2777 | 1.86 | 0.45 | 1.41 | 77.08 | 13.97 | 7.13 | 298 | 7.492196 | 3.861799
|  | 2777 | 1.86 | 0.45 | 1.41 | 77.08 | 13.97 | 7.13 | 298 | 8.896982 | 4.316763
|  | 2777 | 1.86 | 0.45 | 1.41 | 77.08 | 13.97 | 7.13 | 298 | 10.83247 | 4.931564
|  | 2777 | 1.86 | 0.45 | 1.41 | 77.08 | 13.97 | 7.13 | 298 | 13.08012 | 5.410805
|  | 2777 | 1.86 | 0.45 | 1.41 | 77.08 | 13.97 | 7.13 | 298 | 15.26535 | 5.865449
|  | 2777 | 1.86 | 0.45 | 1.41 | 77.08 | 13.97 | 7.13 | 298 | 17.41935 | 6.233922
|  | 2777 | 1.86 | 0.45 | 1.41 | 77.08 | 13.97 | 7.13 | 298 | 20.04162 | 6.589891
SBL-PNP-0.5-4-750 |  | 2355 | 1.52 | 0.47 | 1.05 | 76.05 | 17.09 | 4.24 | 298 | 1.186264 | 0.9587781
|  | 2355 | 1.52 | 0.47 | 1.05 | 76.05 | 17.09 | 4.24 | 298 | 1.779396 | 1.352516
|  | 2355 | 1.52 | 0.47 | 1.05 | 76.05 | 17.09 | 4.24 | 298 | 3.340271 | 2.004406
|  | 2355 | 1.52 | 0.47 | 1.05 | 76.05 | 17.09 | 4.24 | 298 | 5.306972 | 2.754625
|  | 2355 | 1.52 | 0.47 | 1.05 | 76.05 | 17.09 | 4.24 | 298 | 7.086368 | 3.344866
|  | 2355 | 1.52 | 0.47 | 1.05 | 76.05 | 17.09 | 4.24 | 298 | 9.05307 | 3.898094
|  | 2355 | 1.52 | 0.47 | 1.05 | 76.05 | 17.09 | 4.24 | 298 | 10.98855 | 4.291281
|  | 2355 | 1.52 | 0.47 | 1.05 | 76.05 | 17.09 | 4.24 | 298 | 13.04891 | 4.684416
|  | 2355 | 1.52 | 0.47 | 1.05 | 76.05 | 17.09 | 4.24 | 298 | 15.29657 | 5.126722
|  | 2355 | 1.52 | 0.47 | 1.05 | 76.05 | 17.09 | 4.24 | 298 | 18.01249 | 5.544212
|  | 2355 | 1.52 | 0.47 | 1.05 | 76.05 | 17.09 | 4.24 | 298 | 21.00937 | 5.912339