## Sheet1
GAC | GAS | BET | Vt | Vmeso | Vmic | %C | %O | %N | Temp(K) | Pessure | Adsorp(mmol/g)
BAX 1500 | n-butane | 1350 | 1.29 | 0.79 | 0.5 |  |  |  | 298 | 0.02918288 | 2.734807
|  | 1350 | 1.29 | 0.79 | 0.5 |  |  |  | 298 | 0.06322957 | 4.276243
|  | 1350 | 1.29 | 0.79 | 0.5 |  |  |  | 298 | 0.1167315 | 5.370166
|  | 1350 | 1.29 | 0.79 | 0.5 |  |  |  | 298 | 0.1945525 | 6.513812
|  | 1350 | 1.29 | 0.79 | 0.5 |  |  |  | 298 | 0.3356031 | 7.756906
|  | 1350 | 1.29 | 0.79 | 0.5 |  |  |  | 298 | 0.520428 | 9.049724
|  | 1350 | 1.29 | 0.79 | 0.5 |  |  |  | 298 | 0.7392996 | 10.24309
|  | 1350 | 1.29 | 0.79 | 0.5 |  |  |  | 298 | 0.963035 | 11.33702
|  | 1350 | 1.29 | 0.79 | 0.5 |  |  |  | 298 | 1.196498 | 12.18232
|  | 1350 | 1.29 | 0.79 | 0.5 |  |  |  | 298 | 1.478599 | 13.1768
|  | 1350 | 1.29 | 0.79 | 0.5 |  |  |  | 298 | 1.702335 | 13.8232
|  | 1350 | 1.29 | 0.79 | 0.5 |  |  |  | 298 | 1.901751 | 14.76796
|  | 1350 | 1.29 | 0.79 | 0.5 |  |  |  | 298 | 2.154669 | 15.9116
|  | 1350 | 1.29 | 0.79 | 0.5 |  |  |  | 298 | 2.213035 | 16.20994
|  | 1350 | 1.29 | 0.79 | 0.5 |  |  |  | 323 | 0.01945525 | 1.491713
|  | 1350 | 1.29 | 0.79 | 0.5 |  |  |  | 323 | 0.07782101 | 3.033149
|  | 1350 | 1.29 | 0.79 | 0.5 |  |  |  | 323 | 0.155642 | 4.176796
|  | 1350 | 1.29 | 0.79 | 0.5 |  |  |  | 323 | 0.2918288 | 5.519337
|  | 1350 | 1.29 | 0.79 | 0.5 |  |  |  | 323 | 0.4717899 | 6.563536
|  | 1350 | 1.29 | 0.79 | 0.5 |  |  |  | 323 | 0.6906615 | 7.657459
|  | 1350 | 1.29 | 0.79 | 0.5 |  |  |  | 323 | 0.8998054 | 8.254144
|  | 1350 | 1.29 | 0.79 | 0.5 |  |  |  | 323 | 1.094358 | 8.950276
|  | 1350 | 1.29 | 0.79 | 0.5 |  |  |  | 323 | 1.357004 | 9.497238
|  | 1350 | 1.29 | 0.79 | 0.5 |  |  |  | 323 | 1.600195 | 10.14365
|  | 1350 | 1.29 | 0.79 | 0.5 |  |  |  | 323 | 1.843385 | 10.83978
|  | 1350 | 1.29 | 0.79 | 0.5 |  |  |  | 323 | 2.071984 | 11.43646
|  | 1350 | 1.29 | 0.79 | 0.5 |  |  |  | 323 | 2.217899 | 11.83425
|  | 1350 | 1.29 | 0.79 | 0.5 |  |  |  | 348 | 0.004863813 | 0.6961326
|  | 1350 | 1.29 | 0.79 | 0.5 |  |  |  | 348 | 0.08268482 | 1.889503
|  | 1350 | 1.29 | 0.79 | 0.5 |  |  |  | 348 | 0.1896887 | 3.082873
|  | 1350 | 1.29 | 0.79 | 0.5 |  |  |  | 348 | 0.3307393 | 4.027624
|  | 1350 | 1.29 | 0.79 | 0.5 |  |  |  | 348 | 0.4961089 | 4.723757
|  | 1350 | 1.29 | 0.79 | 0.5 |  |  |  | 348 | 0.7198444 | 5.569061
|  | 1350 | 1.29 | 0.79 | 0.5 |  |  |  | 348 | 0.9873541 | 6.265193
|  | 1350 | 1.29 | 0.79 | 0.5 |  |  |  | 348 | 1.274319 | 6.861878
|  | 1350 | 1.29 | 0.79 | 0.5 |  |  |  | 348 | 1.580739 | 7.40884
|  | 1350 | 1.29 | 0.79 | 0.5 |  |  |  | 348 | 1.789883 | 7.80663
|  | 1350 | 1.29 | 0.79 | 0.5 |  |  |  | 348 | 2.09144 | 8.453039
|  | 1350 | 1.29 | 0.79 | 0.5 |  |  |  | 348 | 2.324903 | 8.900552
| i-butane | 1350 | 1.29 | 0.79 | 0.5 |  |  |  | 298 | 0.0278198 | 2.294654
|  | 1350 | 1.29 | 0.79 | 0.5 |  |  |  | 298 | 0.05618919 | 3.212315
|  | 1350 | 1.29 | 0.79 | 0.5 |  |  |  | 298 | 0.1083873 | 4.424745
|  | 1350 | 1.29 | 0.79 | 0.5 |  |  |  | 298 | 0.1798211 | 5.440202
|  | 1350 | 1.29 | 0.79 | 0.5 |  |  |  | 298 | 0.3038979 | 6.553329
|  | 1350 | 1.29 | 0.79 | 0.5 |  |  |  | 298 | 0.4950772 | 7.534428
|  | 1350 | 1.29 | 0.79 | 0.5 |  |  |  | 298 | 0.7293341 | 8.580536
|  | 1350 | 1.29 | 0.79 | 0.5 |  |  |  | 298 | 1.021128 | 9.461955
|  | 1350 | 1.29 | 0.79 | 0.5 |  |  |  | 298 | 1.356078 | 10.21166
|  | 1350 | 1.29 | 0.79 | 0.5 |  |  |  | 298 | 1.681514 | 10.79756
|  | 1350 | 1.29 | 0.79 | 0.5 |  |  |  | 298 | 1.901639 | 11.25369
|  | 1350 | 1.29 | 0.79 | 0.5 |  |  |  | 298 | 2.054779 | 11.54676
|  | 1350 | 1.29 | 0.79 | 0.5 |  |  |  | 323 | 0.02819928 | 1.34383
|  | 1350 | 1.29 | 0.79 | 0.5 |  |  |  | 323 | 0.05652941 | 2.359852
|  | 1350 | 1.29 | 0.79 | 0.5 |  |  |  | 323 | 0.1041083 | 3.146113
|  | 1350 | 1.29 | 0.79 | 0.5 |  |  |  | 323 | 0.199554 | 3.99732
|  | 1350 | 1.29 | 0.79 | 0.5 |  |  |  | 323 | 0.3332356 | 5.044747
|  | 1350 | 1.29 | 0.79 | 0.5 |  |  |  | 323 | 0.5006124 | 5.665503
|  | 1350 | 1.29 | 0.79 | 0.5 |  |  |  | 323 | 0.7444871 | 6.613124
|  | 1350 | 1.29 | 0.79 | 0.5 |  |  |  | 323 | 1.007624 | 7.298198
|  | 1350 | 1.29 | 0.79 | 0.5 |  |  |  | 323 | 1.251668 | 7.819587
|  | 1350 | 1.29 | 0.79 | 0.5 |  |  |  | 323 | 1.586644 | 8.503719
|  | 1350 | 1.29 | 0.79 | 0.5 |  |  |  | 323 | 1.94558 | 9.154749
|  | 1350 | 1.29 | 0.79 | 0.5 |  |  |  | 323 | 2.189677 | 9.544991
|  | 1350 | 1.29 | 0.79 | 0.5 |  |  |  | 323 | 2.352409 | 9.805152
|  | 1350 | 1.29 | 0.79 | 0.5 |  |  |  | 348 | 0.03317177 | 0.8847481
|  | 1350 | 1.29 | 0.79 | 0.5 |  |  |  | 348 | 0.06635663 | 1.736772
|  | 1350 | 1.29 | 0.79 | 0.5 |  |  |  | 348 | 0.1618154 | 2.555192
|  | 1350 | 1.29 | 0.79 | 0.5 |  |  |  | 348 | 0.3433638 | 3.667565
|  | 1350 | 1.29 | 0.79 | 0.5 |  |  |  | 348 | 0.5346347 | 4.419155
|  | 1350 | 1.29 | 0.79 | 0.5 |  |  |  | 348 | 0.76422 | 5.170243
|  | 1350 | 1.29 | 0.79 | 0.5 |  |  |  | 348 | 1.022659 | 5.62587
|  | 1350 | 1.29 | 0.79 | 0.5 |  |  |  | 348 | 1.237994 | 6.082062
|  | 1350 | 1.29 | 0.79 | 0.5 |  |  |  | 348 | 1.424672 | 6.341909
|  | 1350 | 1.29 | 0.79 | 0.5 |  |  |  | 348 | 1.649625 | 6.699614
|  | 1350 | 1.29 | 0.79 | 0.5 |  |  |  | 348 | 1.93205 | 7.056566
|  | 1350 | 1.29 | 0.79 | 0.5 |  |  |  | 348 | 2.161831 | 7.315848
|  | 1350 | 1.29 | 0.79 | 0.5 |  |  |  | 348 | 2.324589 | 7.510434