## Sheet1
GAC | GAS | BET | Vt | Vmeso | Vmic | %C | %O | %N | Temp(K) | Pessure | Adsorp(mmol/g)
MPP4 | Methane | 1067 | 0.89 | 0.11 | 0.78 |  |  |  | 298 | 0.8569425 | 2.309783
|  | 1067 | 0.89 | 0.11 | 0.78 |  |  |  | 298 | 0.7131837 | 3.134705
|  | 1067 | 0.89 | 0.11 | 0.78 |  |  |  | 298 | 1.702665 | 4.157609
|  | 1067 | 0.89 | 0.11 | 0.78 |  |  |  | 298 | 3.658485 | 5.114519
|  | 1067 | 0.89 | 0.11 | 0.78 |  |  |  | 298 | 6.901823 | 5.939441
|  | 1067 | 0.89 | 0.11 | 0.78 |  |  |  | 298 | 11.91725 | 6.665373
|  | 1067 | 0.89 | 0.11 | 0.78 |  |  |  | 298 | 18.86185 | 7.094332
|  | 1067 | 0.89 | 0.11 | 0.78 |  |  |  | 298 | 27.41515 | 7.325311
|  | 1067 | 0.89 | 0.11 | 0.78 |  |  |  | 298 | 35.32048 | 7.424301
|  | 1067 | 0.89 | 0.11 | 0.78 |  |  |  | 298 | 43.06592 | 7.589286
|  | 1067 | 0.89 | 0.11 | 0.78 |  |  |  | 298 | 49.84572 | 7.853261
MPP3 |  | 1340 | 1.09 | 0.12 | 0.97 |  |  |  | 298 | 0.7054698 | 2.771739
|  | 1340 | 1.09 | 0.12 | 0.97 |  |  |  | 298 | 1.049088 | 3.761646
|  | 1340 | 1.09 | 0.12 | 0.97 |  |  |  | 298 | 1.875877 | 4.718556
|  | 1340 | 1.09 | 0.12 | 0.97 |  |  |  | 298 | 3.98878 | 5.477484
|  | 1340 | 1.09 | 0.12 | 0.97 |  |  |  | 298 | 8.521038 | 6.236413
|  | 1340 | 1.09 | 0.12 | 0.97 |  |  |  | 298 | 13.85203 | 6.632376
|  | 1340 | 1.09 | 0.12 | 0.97 |  |  |  | 298 | 19.82328 | 6.79736
|  | 1340 | 1.09 | 0.12 | 0.97 |  |  |  | 298 | 27.24755 | 7.028339
|  | 1340 | 1.09 | 0.12 | 0.97 |  |  |  | 298 | 34.34642 | 7.127329
|  | 1340 | 1.09 | 0.12 | 0.97 |  |  |  | 298 | 40.96283 | 7.292314
|  | 1340 | 1.09 | 0.12 | 0.97 |  |  |  | 298 | 49.51753 | 7.589286
MPP2 |  | 1255 | 0.95 | 0.12 | 0.83 |  |  |  | 298 | 1.326788 | 1.649845
|  | 1255 | 0.95 | 0.12 | 0.83 |  |  |  | 298 | 1.516129 | 2.96972
|  | 1255 | 0.95 | 0.12 | 0.83 |  |  |  | 298 | 2.020337 | 3.92663
|  | 1255 | 0.95 | 0.12 | 0.83 |  |  |  | 298 | 3.807854 | 4.553571
|  | 1255 | 0.95 | 0.12 | 0.83 |  |  |  | 298 | 7.053296 | 5.477484
|  | 1255 | 0.95 | 0.12 | 0.83 |  |  |  | 298 | 11.74474 | 6.137422
|  | 1255 | 0.95 | 0.12 | 0.83 |  |  |  | 298 | 18.36746 | 6.599379
|  | 1255 | 0.95 | 0.12 | 0.83 |  |  |  | 298 | 25.46844 | 6.79736
|  | 1255 | 0.95 | 0.12 | 0.83 |  |  |  | 298 | 33.05189 | 6.929348
|  | 1255 | 0.95 | 0.12 | 0.83 |  |  |  | 298 | 40.15147 | 7.061335
|  | 1255 | 0.95 | 0.12 | 0.83 |  |  |  | 298 | 49.67532 | 7.424301
MPP1 |  | 1052 | 0.88 | 0.12 | 0.76 |  |  |  | 298 | 1.319074 | 1.286879
|  | 1052 | 0.88 | 0.12 | 0.76 |  |  |  | 298 | 1.987377 | 2.375776
|  | 1052 | 0.88 | 0.12 | 0.76 |  |  |  | 298 | 2.654979 | 3.431677
|  | 1052 | 0.88 | 0.12 | 0.76 |  |  |  | 298 | 4.281206 | 4.058618
|  | 1052 | 0.88 | 0.12 | 0.76 |  |  |  | 298 | 7.527349 | 5.015528
|  | 1052 | 0.88 | 0.12 | 0.76 |  |  |  | 298 | 12.70407 | 5.74146
|  | 1052 | 0.88 | 0.12 | 0.76 |  |  |  | 298 | 20.7798 | 6.26941
|  | 1052 | 0.88 | 0.12 | 0.76 |  |  |  | 298 | 28.04348 | 6.533385
|  | 1052 | 0.88 | 0.12 | 0.76 |  |  |  | 298 | 37.8864 | 6.731366
|  | 1052 | 0.88 | 0.12 | 0.76 |  |  |  | 298 | 45.30856 | 6.863354
|  | 1052 | 0.88 | 0.12 | 0.76 |  |  |  | 298 | 49.831 | 7.160326
MPZ 8 |  | 1456 | 1.05 | 0.12 | 0.93 |  |  |  | 298 | 0.5285013 | 2.863824
|  | 1456 | 1.05 | 0.12 | 0.93 |  |  |  | 298 | 1.286758 | 4.003474
|  | 1456 | 1.05 | 0.12 | 0.93 |  |  |  | 298 | 3.012197 | 5.079317
|  | 1456 | 1.05 | 0.12 | 0.93 |  |  |  | 298 | 6.026347 | 6.09177
|  | 1456 | 1.05 | 0.12 | 0.93 |  |  |  | 298 | 10.0207 | 6.7151
|  | 1456 | 1.05 | 0.12 | 0.93 |  |  |  | 298 | 15.62919 | 7.177864
|  | 1456 | 1.05 | 0.12 | 0.93 |  |  |  | 298 | 21.72778 | 7.446067
|  | 1456 | 1.05 | 0.12 | 0.93 |  |  |  | 298 | 29.75814 | 7.651716
|  | 1456 | 1.05 | 0.12 | 0.93 |  |  |  | 298 | 38.75177 | 7.891153
|  | 1456 | 1.05 | 0.12 | 0.93 |  |  |  | 298 | 45.98222 | 7.998162
|  | 1456 | 1.05 | 0.12 | 0.93 |  |  |  | 298 | 49.99349 | 8.198581
MPZ 7 |  | 1743 | 1.23 | 0.11 | 1.12 |  |  |  | 298 | 0.7439372 | 1.497707
|  | 1743 | 1.23 | 0.11 | 1.12 |  |  |  | 298 | 1.176762 | 2.734534
|  | 1743 | 1.23 | 0.11 | 1.12 |  |  |  | 298 | 1.931113 | 3.971779
|  | 1743 | 1.23 | 0.11 | 1.12 |  |  |  | 298 | 3.983286 | 4.917914
|  | 1743 | 1.23 | 0.11 | 1.12 |  |  |  | 298 | 7.001341 | 5.832773
|  | 1743 | 1.23 | 0.11 | 1.12 |  |  |  | 298 | 10.99569 | 6.456103
|  | 1743 | 1.23 | 0.11 | 1.12 |  |  |  | 298 | 17.24333 | 7.017299
|  | 1743 | 1.23 | 0.11 | 1.12 |  |  |  | 298 | 26.23436 | 7.321798
|  | 1743 | 1.23 | 0.11 | 1.12 |  |  |  | 298 | 33.9458 | 7.461966
|  | 1743 | 1.23 | 0.11 | 1.12 |  |  |  | 298 | 42.29768 | 7.668034
|  | 1743 | 1.23 | 0.11 | 1.12 |  |  |  | 298 | 50.65217 | 7.809039
MPZ 6 |  | 1387 | 1.08 | 0.11 | 0.97 |  |  |  | 298 | 1.414327 | 0.8153811
|  | 1387 | 1.08 | 0.11 | 0.97 |  |  |  | 298 | 1.511306 | 2.409637
|  | 1387 | 1.08 | 0.11 | 0.97 |  |  |  | 298 | 2.429023 | 3.582028
|  | 1387 | 1.08 | 0.11 | 0.97 |  |  |  | 298 | 4.477291 | 4.625758
|  | 1387 | 1.08 | 0.11 | 0.97 |  |  |  | 298 | 7.329376 | 5.670534
|  | 1387 | 1.08 | 0.11 | 0.97 |  |  |  | 298 | 12.12624 | 6.327441
|  | 1387 | 1.08 | 0.11 | 0.97 |  |  |  | 298 | 19.02084 | 6.791879
|  | 1387 | 1.08 | 0.11 | 0.97 |  |  |  | 298 | 28.49026 | 7.194601
|  | 1387 | 1.08 | 0.11 | 0.97 |  |  |  | 298 | 36.84214 | 7.400669
|  | 1387 | 1.08 | 0.11 | 0.97 |  |  |  | 298 | 43.26747 | 7.539163
|  | 1387 | 1.08 | 0.11 | 0.97 |  |  |  | 298 | 49.85356 | 7.677867
MPZ 5 |  | 1236 | 0.94 | 0.11 | 0.83 |  |  |  | 298 | 2.073001 | 0.4258392
|  | 1236 | 0.94 | 0.11 | 0.83 |  |  |  | 298 | 2.338553 | 1.825115
|  | 1236 | 0.94 | 0.11 | 0.83 |  |  |  | 298 | 2.928236 | 3.159746
|  | 1236 | 0.94 | 0.11 | 0.83 |  |  |  | 298 | 4.490309 | 4.300442
|  | 1236 | 0.94 | 0.11 | 0.83 |  |  |  | 298 | 7.343695 | 5.312687
|  | 1236 | 0.94 | 0.11 | 0.83 |  |  |  | 298 | 11.17598 | 5.968339
|  | 1236 | 0.94 | 0.11 | 0.83 |  |  |  | 298 | 17.58699 | 6.46468
|  | 1236 | 0.94 | 0.11 | 0.83 |  |  |  | 298 | 26.09182 | 6.866147
|  | 1236 | 0.94 | 0.11 | 0.83 |  |  |  | 298 | 33.95751 | 7.169182
|  | 1236 | 0.94 | 0.11 | 0.83 |  |  |  | 298 | 42.47146 | 7.342928
|  | 1236 | 0.94 | 0.11 | 0.83 |  |  |  | 298 | 50.66258 | 7.548787
MPC 12 |  | 1025 | 0.83 | 0.15 | 0.68 |  |  |  | 298 | 0.8376582 | 2.195647
|  | 1025 | 0.83 | 0.15 | 0.68 |  |  |  | 298 | 0.9449669 | 3.251575
|  | 1025 | 0.83 | 0.15 | 0.68 |  |  |  | 298 | 1.997893 | 4.196885
|  | 1025 | 0.83 | 0.15 | 0.68 |  |  |  | 298 | 4.778814 | 5.059797
|  | 1025 | 0.83 | 0.15 | 0.68 |  |  |  | 298 | 9.289031 | 5.812525
|  | 1025 | 0.83 | 0.15 | 0.68 |  |  |  | 298 | 16.47806 | 6.261097
|  | 1025 | 0.83 | 0.15 | 0.68 |  |  |  | 298 | 25.08682 | 6.515955
|  | 1025 | 0.83 | 0.15 | 0.68 |  |  |  | 298 | 33.85492 | 6.71533
|  | 1025 | 0.83 | 0.15 | 0.68 |  |  |  | 298 | 41.6878 | 6.80304
|  | 1025 | 0.83 | 0.15 | 0.68 |  |  |  | 298 | 50.77197 | 6.947019
MPC 11 |  | 1176 | 0.91 | 0.13 | 0.78 |  |  |  | 298 | 0.8675746 | 1.556586
|  | 1176 | 0.91 | 0.13 | 0.78 |  |  |  | 298 | 0.8168468 | 2.640212
|  | 1176 | 0.91 | 0.13 | 0.78 |  |  |  | 298 | 1.709135 | 3.66879
|  | 1176 | 0.91 | 0.13 | 0.78 |  |  |  | 298 | 3.705077 | 4.559052
|  | 1176 | 0.91 | 0.13 | 0.78 |  |  |  | 298 | 8.37203 | 5.311868
|  | 1176 | 0.91 | 0.13 | 0.78 |  |  |  | 298 | 14.61805 | 5.815487
|  | 1176 | 0.91 | 0.13 | 0.78 |  |  |  | 298 | 24.16332 | 6.154224
|  | 1176 | 0.91 | 0.13 | 0.78 |  |  |  | 298 | 33.24358 | 6.381558
|  | 1176 | 0.91 | 0.13 | 0.78 |  |  |  | 298 | 41.38604 | 6.552799
|  | 1176 | 0.91 | 0.13 | 0.78 |  |  |  | 298 | 50.78238 | 6.724736
MPC 10 |  | 1024 | 0.83 | 0.13 | 0.7 |  |  |  | 298 | 2.578661 | 1.835397
|  | 1024 | 0.83 | 0.13 | 0.7 |  |  |  | 298 | 3.147071 | 3.086083
|  | 1024 | 0.83 | 0.13 | 0.7 |  |  |  | 298 | 3.898232 | 3.781151
|  | 1024 | 0.83 | 0.13 | 0.7 |  |  |  | 298 | 7.157165 | 4.477612
|  | 1024 | 0.83 | 0.13 | 0.7 |  |  |  | 298 | 10.26196 | 5.118416
|  | 1024 | 0.83 | 0.13 | 0.7 |  |  |  | 298 | 16.81755 | 5.705565
|  | 1024 | 0.83 | 0.13 | 0.7 |  |  |  | 298 | 24.96 | 5.876806
|  | 1024 | 0.83 | 0.13 | 0.7 |  |  |  | 298 | 33.7268 | 6.103966
|  | 1024 | 0.83 | 0.13 | 0.7 |  |  |  | 298 | 44.06615 | 6.220856
|  | 1024 | 0.83 | 0.13 | 0.7 |  |  |  | 298 | 51.2708 | 6.336004
MPC 9 |  | 923 | 0.77 | 0.15 | 0.62 |  |  |  | 298 | 1.696778 | 0.5845363
|  | 923 | 0.77 | 0.15 | 0.62 |  |  |  | 298 | 1.962123 | 1.612766
|  | 923 | 0.77 | 0.15 | 0.62 |  |  |  | 298 | 1.925703 | 2.390754
|  | 923 | 0.77 | 0.15 | 0.62 |  |  |  | 298 | 2.499317 | 3.530299
|  | 923 | 0.77 | 0.15 | 0.62 |  |  |  | 298 | 4.965466 | 4.420822
|  | 923 | 0.77 | 0.15 | 0.62 |  |  |  | 298 | 8.385037 | 5.034015
|  | 923 | 0.77 | 0.15 | 0.62 |  |  |  | 298 | 11.82282 | 5.258213
|  | 923 | 0.77 | 0.15 | 0.62 |  |  |  | 298 | 19.95487 | 5.651737
|  | 923 | 0.77 | 0.15 | 0.62 |  |  |  | 298 | 28.25666 | 5.767494
|  | 923 | 0.77 | 0.15 | 0.62 |  |  |  | 298 | 35.9315 | 5.882903
|  | 923 | 0.77 | 0.15 | 0.62 |  |  |  | 298 | 43.44962 | 5.998225
|  | 923 | 0.77 | 0.15 | 0.62 |  |  |  | 298 | 51.2812 | 6.113721
MPK 16 |  | 1218 | 0.87 | 0.14 | 0.73 |  |  |  | 298 | 0.6550716 | 3.398878
|  | 1218 | 0.87 | 0.14 | 0.73 |  |  |  | 298 | 1.268088 | 4.154456
|  | 1218 | 0.87 | 0.14 | 0.73 |  |  |  | 298 | 2.849098 | 4.973575
|  | 1218 | 0.87 | 0.14 | 0.73 |  |  |  | 298 | 5.239147 | 5.793204
|  | 1218 | 0.87 | 0.14 | 0.73 |  |  |  | 298 | 10.22097 | 6.551531
|  | 1218 | 0.87 | 0.14 | 0.73 |  |  |  | 298 | 16.6776 | 6.901724
|  | 1218 | 0.87 | 0.14 | 0.73 |  |  |  | 298 | 23.46211 | 7.157724
|  | 1218 | 0.87 | 0.14 | 0.73 |  |  |  | 298 | 30.90099 | 7.256805
|  | 1218 | 0.87 | 0.14 | 0.73 |  |  |  | 298 | 39.63148 | 7.419631
|  | 1218 | 0.87 | 0.14 | 0.73 |  |  |  | 298 | 45.12866 | 7.517489
|  | 1218 | 0.87 | 0.14 | 0.73 |  |  |  | 298 | 49.655 | 7.614737
MPK 15 |  | 1270 | 0.96 | 0.13 | 0.83 |  |  |  | 298 | 0.7106708 | 2.171726
|  | 1270 | 0.96 | 0.13 | 0.83 |  |  |  | 298 | 1.123387 | 3.776769
|  | 1270 | 0.96 | 0.13 | 0.83 |  |  |  | 298 | 3.825647 | 4.848324
|  | 1270 | 0.96 | 0.13 | 0.83 |  |  |  | 298 | 7.674816 | 5.605939
|  | 1270 | 0.96 | 0.13 | 0.83 |  |  |  | 298 | 13.795 | 6.239117
|  | 1270 | 0.96 | 0.13 | 0.83 |  |  |  | 298 | 22.84482 | 6.496543
|  | 1270 | 0.96 | 0.13 | 0.83 |  |  |  | 298 | 32.0536 | 6.817002
|  | 1270 | 0.96 | 0.13 | 0.83 |  |  |  | 298 | 41.26809 | 7.011598
|  | 1270 | 0.96 | 0.13 | 0.83 |  |  |  | 298 | 49.83534 | 7.205788
MPK 14 |  | 1147 | 0.89 | 0.13 | 0.76 |  |  |  | 298 | 1.064224 | 1.511155
|  | 1147 | 0.89 | 0.13 | 0.76 |  |  |  | 298 | 1.340794 | 2.549718
|  | 1147 | 0.89 | 0.13 | 0.76 |  |  |  | 298 | 1.456982 | 3.556714
|  | 1147 | 0.89 | 0.13 | 0.76 |  |  |  | 298 | 3.025162 | 4.659023
|  | 1147 | 0.89 | 0.13 | 0.76 |  |  |  | 298 | 6.386057 | 5.479262
|  | 1147 | 0.89 | 0.13 | 0.76 |  |  |  | 298 | 12.51194 | 5.986579
|  | 1147 | 0.89 | 0.13 | 0.76 |  |  |  | 298 | 21.07492 | 6.275165
|  | 1147 | 0.89 | 0.13 | 0.76 |  |  |  | 298 | 29.80113 | 6.532387
|  | 1147 | 0.89 | 0.13 | 0.76 |  |  |  | 298 | 40.14969 | 6.696231
|  | 1147 | 0.89 | 0.13 | 0.76 |  |  |  | 298 | 50.0114 | 6.891236
MPK 13 |  | 1035 | 0.81 | 0.13 | 0.68 |  |  |  | 298 | 1.424906 | 0.6932578
|  | 1035 | 0.81 | 0.13 | 0.68 |  |  |  | 298 | 1.680091 | 2.203802
|  | 1035 | 0.81 | 0.13 | 0.68 |  |  |  | 298 | 2.572528 | 3.935012
|  | 1035 | 0.81 | 0.13 | 0.68 |  |  |  | 298 | 6.076698 | 5.164404
|  | 1035 | 0.81 | 0.13 | 0.68 |  |  |  | 298 | 12.19688 | 5.797583
|  | 1035 | 0.81 | 0.13 | 0.68 |  |  |  | 298 | 21.08347 | 6.086372
|  | 1035 | 0.81 | 0.13 | 0.68 |  |  |  | 298 | 29.16245 | 6.343187
|  | 1035 | 0.81 | 0.13 | 0.68 |  |  |  | 298 | 38.21655 | 6.506217
|  | 1035 | 0.81 | 0.13 | 0.68 |  |  |  | 298 | 49.69919 | 6.639308