## Sheet1
GAC | GAS | BET | Vt | Vmeso | Vmic | %C | %O | %N | Temp(K) | Pessure | Adsorp(mmol/g)
R-AC | CO2 | 787 | 0.425 | 0.04 | 0.385 |  |  |  | 298 | 0.5092593 | 1.514029
|  | 787 | 0.425 | 0.04 | 0.385 |  |  |  | 298 | 1.064815 | 2.349046
|  | 787 | 0.425 | 0.04 | 0.385 |  |  |  | 298 | 1.990741 | 3.513009
|  | 787 | 0.425 | 0.04 | 0.385 |  |  |  | 298 | 2.962963 | 4.235996
|  | 787 | 0.425 | 0.04 | 0.385 |  |  |  | 298 | 4.050926 | 4.760127
|  | 787 | 0.425 | 0.04 | 0.385 |  |  |  | 298 | 5.99537 | 5.346597
|  | 787 | 0.425 | 0.04 | 0.385 |  |  |  | 298 | 7.939815 | 5.977145
|  | 787 | 0.425 | 0.04 | 0.385 |  |  |  | 298 | 9.953704 | 6.40904
1H-AC |  | 800 | 0.429 | 0.044 | 0.385 |  |  |  | 298 | 0.2083333 | 0.8541986
|  | 800 | 0.429 | 0.044 | 0.385 |  |  |  | 298 | 0.3240741 | 1.250383
|  | 800 | 0.429 | 0.044 | 0.385 |  |  |  | 298 | 0.7638889 | 2.041832
|  | 800 | 0.429 | 0.044 | 0.385 |  |  |  | 298 | 1.064815 | 2.569432
|  | 800 | 0.429 | 0.044 | 0.385 |  |  |  | 298 | 1.898148 | 3.62361
|  | 800 | 0.429 | 0.044 | 0.385 |  |  |  | 298 | 2.962963 | 4.412305
|  | 800 | 0.429 | 0.044 | 0.385 |  |  |  | 298 | 4.074074 | 4.892256
|  | 800 | 0.429 | 0.044 | 0.385 |  |  |  | 298 | 6.041667 | 5.654933
|  | 800 | 0.429 | 0.044 | 0.385 |  |  |  | 298 | 7.986111 | 6.175288
|  | 800 | 0.429 | 0.044 | 0.385 |  |  |  | 298 | 10 | 6.607183
5H-AC |  | 816 | 0.43 | 0.043 | 0.387 |  |  |  | 298 | 0.06944444 | 0.6344251
|  | 816 | 0.43 | 0.043 | 0.387 |  |  |  | 298 | 0.4398148 | 1.712682
|  | 816 | 0.43 | 0.043 | 0.387 |  |  |  | 298 | 0.9490741 | 2.547903
|  | 816 | 0.43 | 0.043 | 0.387 |  |  |  | 298 | 2.060185 | 3.666973
|  | 816 | 0.43 | 0.043 | 0.387 |  |  |  | 298 | 3.055556 | 4.411897
|  | 816 | 0.43 | 0.043 | 0.387 |  |  |  | 298 | 4.050926 | 4.980512
|  | 816 | 0.43 | 0.043 | 0.387 |  |  |  | 298 | 4.953704 | 5.373227
|  | 816 | 0.43 | 0.043 | 0.387 |  |  |  | 298 | 6.018519 | 5.765228
|  | 816 | 0.43 | 0.043 | 0.387 |  |  |  | 298 | 7.037037 | 6.091317
|  | 816 | 0.43 | 0.043 | 0.387 |  |  |  | 298 | 7.962963 | 6.373737
|  | 816 | 0.43 | 0.043 | 0.387 |  |  |  | 298 | 8.912037 | 6.58994
|  | 816 | 0.43 | 0.043 | 0.387 |  |  |  | 298 | 9.976852 | 6.761555
15H-AC |  | 875 | 0.439 | 0.051 | 0.388 |  |  |  | 298 | 0.09259259 | 0.5020916
|  | 875 | 0.439 | 0.051 | 0.388 |  |  |  | 298 | 0.2777778 | 1.448934
|  | 875 | 0.439 | 0.051 | 0.388 |  |  |  | 298 | 0.6481481 | 2.218651
|  | 875 | 0.439 | 0.051 | 0.388 |  |  |  | 298 | 1.064815 | 2.74574
|  | 875 | 0.439 | 0.051 | 0.388 |  |  |  | 298 | 2.037037 | 3.843383
|  | 875 | 0.439 | 0.051 | 0.388 |  |  |  | 298 | 2.962963 | 4.588613
|  | 875 | 0.439 | 0.051 | 0.388 |  |  |  | 298 | 4.027778 | 5.245077
|  | 875 | 0.439 | 0.051 | 0.388 |  |  |  | 298 | 5.972222 | 6.029895
|  | 875 | 0.439 | 0.051 | 0.388 |  |  |  | 298 | 7.939815 | 6.638302
|  | 875 | 0.439 | 0.051 | 0.388 |  |  |  | 298 | 10.06944 | 7.17988
R-AC | Methane | 787 | 0.425 | 0.04 | 0.385 |  |  |  | 298 | 0.5092593 | 0.5290323
|  | 787 | 0.425 | 0.04 | 0.385 |  |  |  | 298 | 0.9490741 | 0.9935484
|  | 787 | 0.425 | 0.04 | 0.385 |  |  |  | 298 | 1.898148 | 1.6
|  | 787 | 0.425 | 0.04 | 0.385 |  |  |  | 298 | 2.893519 | 2.03871
|  | 787 | 0.425 | 0.04 | 0.385 |  |  |  | 298 | 5 | 2.696774
|  | 787 | 0.425 | 0.04 | 0.385 |  |  |  | 298 | 6.921296 | 3.122581
|  | 787 | 0.425 | 0.04 | 0.385 |  |  |  | 298 | 8.819444 | 3.470968
|  | 787 | 0.425 | 0.04 | 0.385 |  |  |  | 298 | 9.907407 | 3.6
1H-AC |  | 800 | 0.429 | 0.044 | 0.385 |  |  |  | 298 | 0.1157407 | 0.1032258
|  | 800 | 0.429 | 0.044 | 0.385 |  |  |  | 298 | 0.462963 | 0.5935484
|  | 800 | 0.429 | 0.044 | 0.385 |  |  |  | 298 | 1.041667 | 1.083871
|  | 800 | 0.429 | 0.044 | 0.385 |  |  |  | 298 | 2.12963 | 1.780645
|  | 800 | 0.429 | 0.044 | 0.385 |  |  |  | 298 | 3.171296 | 2.193548
|  | 800 | 0.429 | 0.044 | 0.385 |  |  |  | 298 | 5.138889 | 2.8
|  | 800 | 0.429 | 0.044 | 0.385 |  |  |  | 298 | 7.175926 | 3.2
|  | 800 | 0.429 | 0.044 | 0.385 |  |  |  | 298 | 9.050926 | 3.574194
|  | 800 | 0.429 | 0.044 | 0.385 |  |  |  | 298 | 10.06944 | 3.703226
5H-AC |  | 816 | 0.43 | 0.043 | 0.387 |  |  |  | 298 | 0.1851852 | 0.283871
|  | 816 | 0.43 | 0.043 | 0.387 |  |  |  | 298 | 0.6944444 | 0.9032258
|  | 816 | 0.43 | 0.043 | 0.387 |  |  |  | 298 | 1.018519 | 1.109677
|  | 816 | 0.43 | 0.043 | 0.387 |  |  |  | 298 | 1.990741 | 1.754839
|  | 816 | 0.43 | 0.043 | 0.387 |  |  |  | 298 | 3.009259 | 2.219355
|  | 816 | 0.43 | 0.043 | 0.387 |  |  |  | 298 | 3.842593 | 2.516129
|  | 816 | 0.43 | 0.043 | 0.387 |  |  |  | 298 | 4.907407 | 2.8
|  | 816 | 0.43 | 0.043 | 0.387 |  |  |  | 298 | 7.013889 | 3.290323
|  | 816 | 0.43 | 0.043 | 0.387 |  |  |  | 298 | 8.981481 | 3.651613
|  | 816 | 0.43 | 0.043 | 0.387 |  |  |  | 298 | 10.02315 | 3.754839
15H-AC |  | 875 | 0.439 | 0.051 | 0.388 |  |  |  | 298 | 0.09259259 | 0.2322581
|  | 875 | 0.439 | 0.051 | 0.388 |  |  |  | 298 | 0.2777778 | 0.5290323
|  | 875 | 0.439 | 0.051 | 0.388 |  |  |  | 298 | 0.6944444 | 0.9806452
|  | 875 | 0.439 | 0.051 | 0.388 |  |  |  | 298 | 0.9953704 | 1.23871
|  | 875 | 0.439 | 0.051 | 0.388 |  |  |  | 298 | 1.944444 | 1.883871
|  | 875 | 0.439 | 0.051 | 0.388 |  |  |  | 298 | 2.962963 | 2.322581
|  | 875 | 0.439 | 0.051 | 0.388 |  |  |  | 298 | 5 | 2.993548
|  | 875 | 0.439 | 0.051 | 0.388 |  |  |  | 298 | 6.990741 | 3.458065
|  | 875 | 0.439 | 0.051 | 0.388 |  |  |  | 298 | 8.958333 | 3.819355
|  | 875 | 0.439 | 0.051 | 0.388 |  |  |  | 298 | 9.953704 | 3.948387
1H-AC |  | 800 | 0.429 | 0.044 | 0.385 |  |  |  | 308 | 0.1851852 | 0.7547056
|  | 800 | 0.429 | 0.044 | 0.385 |  |  |  | 308 | 0.3935185 | 1.173051
|  | 800 | 0.429 | 0.044 | 0.385 |  |  |  | 308 | 0.9953704 | 2.239981
|  | 800 | 0.429 | 0.044 | 0.385 |  |  |  | 308 | 2.083333 | 3.47509
|  | 800 | 0.429 | 0.044 | 0.385 |  |  |  | 308 | 4.027778 | 4.75378
|  | 800 | 0.429 | 0.044 | 0.385 |  |  |  | 308 | 6.018519 | 5.447492
|  | 800 | 0.429 | 0.044 | 0.385 |  |  |  | 308 | 7.800926 | 5.973604
|  | 800 | 0.429 | 0.044 | 0.385 |  |  |  | 308 | 9.976852 | 6.458748
|  | 800 | 0.429 | 0.044 | 0.385 |  |  |  | 318 | 0.1157407 | 0.3784411
|  | 800 | 0.429 | 0.044 | 0.385 |  |  |  | 318 | 0.5324074 | 1.382297
|  | 800 | 0.429 | 0.044 | 0.385 |  |  |  | 318 | 0.9953704 | 2.114608
|  | 800 | 0.429 | 0.044 | 0.385 |  |  |  | 318 | 1.990741 | 3.349523
|  | 800 | 0.429 | 0.044 | 0.385 |  |  |  | 318 | 3.032407 | 3.999461
|  | 800 | 0.429 | 0.044 | 0.385 |  |  |  | 318 | 4.884259 | 4.79736
|  | 800 | 0.429 | 0.044 | 0.385 |  |  |  | 318 | 7.013889 | 5.428676
|  | 800 | 0.429 | 0.044 | 0.385 |  |  |  | 318 | 8.935185 | 5.892392
|  | 800 | 0.429 | 0.044 | 0.385 |  |  |  | 318 | 10 | 6.082677