## Sheet1
GAC | GAS | BET | Vt | Vmeso | Vmic | %C | %O | %N | Temp(K) | Pessure | Adsorp(mmol/g)
NCSs | CO2 | 581 | 0.35 | 0.14 | 0.21 | 67.78 | 19.5 | 11.48 | 298 | 0.01807229 | 0.2181818
|  | 581 | 0.35 | 0.14 | 0.21 | 67.78 | 19.5 | 11.48 | 298 | 0.09638554 | 0.7515152
|  | 581 | 0.35 | 0.14 | 0.21 | 67.78 | 19.5 | 11.48 | 298 | 0.2228916 | 1.212121
|  | 581 | 0.35 | 0.14 | 0.21 | 67.78 | 19.5 | 11.48 | 298 | 0.3975904 | 1.648485
|  | 581 | 0.35 | 0.14 | 0.21 | 67.78 | 19.5 | 11.48 | 298 | 0.5903614 | 2.036364
|  | 581 | 0.35 | 0.14 | 0.21 | 67.78 | 19.5 | 11.48 | 298 | 0.7891566 | 2.30303
|  | 581 | 0.35 | 0.14 | 0.21 | 67.78 | 19.5 | 11.48 | 298 | 1 | 2.569697
| Methane | 581 | 0.35 | 0.14 | 0.21 | 67.78 | 19.5 | 11.48 | 298 | 0.01204819 | 0.02424242
|  | 581 | 0.35 | 0.14 | 0.21 | 67.78 | 19.5 | 11.48 | 298 | 0.1084337 | 0.1939394
|  | 581 | 0.35 | 0.14 | 0.21 | 67.78 | 19.5 | 11.48 | 298 | 0.2409639 | 0.3878788
|  | 581 | 0.35 | 0.14 | 0.21 | 67.78 | 19.5 | 11.48 | 298 | 0.4216867 | 0.5818182
|  | 581 | 0.35 | 0.14 | 0.21 | 67.78 | 19.5 | 11.48 | 298 | 0.6024096 | 0.7515152
|  | 581 | 0.35 | 0.14 | 0.21 | 67.78 | 19.5 | 11.48 | 298 | 0.7951807 | 0.8
|  | 581 | 0.35 | 0.14 | 0.21 | 67.78 | 19.5 | 11.48 | 298 | 1.018072 | 0.9454545
ACSs | CO2 | 748 | 0.47 | 0.2 | 0.27 | 83.84 | 15.02 | 1.1 | 298 | 0 | 0.05048766
|  | 748 | 0.47 | 0.2 | 0.27 | 83.84 | 15.02 | 1.1 | 298 | 0.08333333 | 0.6790017
|  | 748 | 0.47 | 0.2 | 0.27 | 83.84 | 15.02 | 1.1 | 298 | 0.1904762 | 1.187608
|  | 748 | 0.47 | 0.2 | 0.27 | 83.84 | 15.02 | 1.1 | 298 | 0.3214286 | 1.648594
|  | 748 | 0.47 | 0.2 | 0.27 | 83.84 | 15.02 | 1.1 | 298 | 0.4761905 | 2.086059
|  | 748 | 0.47 | 0.2 | 0.27 | 83.84 | 15.02 | 1.1 | 298 | 0.6785714 | 2.500574
|  | 748 | 0.47 | 0.2 | 0.27 | 83.84 | 15.02 | 1.1 | 298 | 0.875 | 2.770367
|  | 748 | 0.47 | 0.2 | 0.27 | 83.84 | 15.02 | 1.1 | 298 | 1.011905 | 2.966437
| Methane | 748 | 0.47 | 0.2 | 0.27 | 83.84 | 15.02 | 1.1 | 298 | 0.03571429 | 0.003155479
|  | 748 | 0.47 | 0.2 | 0.27 | 83.84 | 15.02 | 1.1 | 298 | 0.1309524 | 0.294607
|  | 748 | 0.47 | 0.2 | 0.27 | 83.84 | 15.02 | 1.1 | 298 | 0.2380952 | 0.4417671
|  | 748 | 0.47 | 0.2 | 0.27 | 83.84 | 15.02 | 1.1 | 298 | 0.375 | 0.6860298
|  | 748 | 0.47 | 0.2 | 0.27 | 83.84 | 15.02 | 1.1 | 298 | 0.5357143 | 0.8344808
|  | 748 | 0.47 | 0.2 | 0.27 | 83.84 | 15.02 | 1.1 | 298 | 0.7380952 | 1.008032
|  | 748 | 0.47 | 0.2 | 0.27 | 83.84 | 15.02 | 1.1 | 298 | 0.9880952 | 1.158635
ACSs-N | CO2 | 697 | 0.46 | 0.21 | 0.25 | 75.15 | 18.3 | 6.5 | 298 | 0.005882353 | 0.1666667
|  | 697 | 0.46 | 0.21 | 0.25 | 75.15 | 18.3 | 6.5 | 298 | 0.05882353 | 0.7619048
|  | 697 | 0.46 | 0.21 | 0.25 | 75.15 | 18.3 | 6.5 | 298 | 0.1588235 | 1.238095
|  | 697 | 0.46 | 0.21 | 0.25 | 75.15 | 18.3 | 6.5 | 298 | 0.2588235 | 1.666667
|  | 697 | 0.46 | 0.21 | 0.25 | 75.15 | 18.3 | 6.5 | 298 | 0.4117647 | 2.071429
|  | 697 | 0.46 | 0.21 | 0.25 | 75.15 | 18.3 | 6.5 | 298 | 0.5941176 | 2.47619
|  | 697 | 0.46 | 0.21 | 0.25 | 75.15 | 18.3 | 6.5 | 298 | 0.7882353 | 2.761905
|  | 697 | 0.46 | 0.21 | 0.25 | 75.15 | 18.3 | 6.5 | 298 | 0.9941176 | 3.095238
| Methane | 697 | 0.46 | 0.21 | 0.25 | 75.15 | 18.3 | 6.5 | 298 | 0.02352941 | 0.1428571
|  | 697 | 0.46 | 0.21 | 0.25 | 75.15 | 18.3 | 6.5 | 298 | 0.1705882 | 0.3809524
|  | 697 | 0.46 | 0.21 | 0.25 | 75.15 | 18.3 | 6.5 | 298 | 0.3294118 | 0.6904762
|  | 697 | 0.46 | 0.21 | 0.25 | 75.15 | 18.3 | 6.5 | 298 | 0.5235294 | 0.9285714
|  | 697 | 0.46 | 0.21 | 0.25 | 75.15 | 18.3 | 6.5 | 298 | 0.7411765 | 1.142857
|  | 697 | 0.46 | 0.21 | 0.25 | 75.15 | 18.3 | 6.5 | 298 | 1 | 1.333333
ACSs-N | CO2 | 697 | 0.46 | 0.21 | 0.25 | 75.15 | 18.3 | 6.5 | 273 | 0.01470588 | 0.4698795
|  | 697 | 0.46 | 0.21 | 0.25 | 75.15 | 18.3 | 6.5 | 273 | 0.08823529 | 1.373494
|  | 697 | 0.46 | 0.21 | 0.25 | 75.15 | 18.3 | 6.5 | 273 | 0.1862745 | 2.204819
|  | 697 | 0.46 | 0.21 | 0.25 | 75.15 | 18.3 | 6.5 | 273 | 0.3235294 | 2.819277
|  | 697 | 0.46 | 0.21 | 0.25 | 75.15 | 18.3 | 6.5 | 273 | 0.5196078 | 3.542169
|  | 697 | 0.46 | 0.21 | 0.25 | 75.15 | 18.3 | 6.5 | 273 | 0.7254902 | 3.975904
|  | 697 | 0.46 | 0.21 | 0.25 | 75.15 | 18.3 | 6.5 | 273 | 0.872549 | 4.337349
|  | 697 | 0.46 | 0.21 | 0.25 | 75.15 | 18.3 | 6.5 | 273 | 1.004902 | 4.518072
|  | 697 | 0.46 | 0.21 | 0.25 | 75.15 | 18.3 | 6.5 | 318 | 0.02941176 | 0.1445783
|  | 697 | 0.46 | 0.21 | 0.25 | 75.15 | 18.3 | 6.5 | 318 | 0.1127451 | 0.6144578
|  | 697 | 0.46 | 0.21 | 0.25 | 75.15 | 18.3 | 6.5 | 318 | 0.2156863 | 0.8313253
|  | 697 | 0.46 | 0.21 | 0.25 | 75.15 | 18.3 | 6.5 | 318 | 0.3382353 | 1.192771
|  | 697 | 0.46 | 0.21 | 0.25 | 75.15 | 18.3 | 6.5 | 318 | 0.4313725 | 1.409639
|  | 697 | 0.46 | 0.21 | 0.25 | 75.15 | 18.3 | 6.5 | 318 | 0.5833333 | 1.590361
|  | 697 | 0.46 | 0.21 | 0.25 | 75.15 | 18.3 | 6.5 | 318 | 0.7401961 | 1.843373
|  | 697 | 0.46 | 0.21 | 0.25 | 75.15 | 18.3 | 6.5 | 318 | 0.872549 | 2.024096
|  | 697 | 0.46 | 0.21 | 0.25 | 75.15 | 18.3 | 6.5 | 318 | 0.9901961 | 2.096386
| Methane | 697 | 0.46 | 0.21 | 0.25 | 75.15 | 18.3 | 6.5 | 273 | 0.03362655 | 0.2007002
|  | 697 | 0.46 | 0.21 | 0.25 | 75.15 | 18.3 | 6.5 | 273 | 0.1107646 | 0.5293754
|  | 697 | 0.46 | 0.21 | 0.25 | 75.15 | 18.3 | 6.5 | 273 | 0.2460651 | 0.9136536
|  | 697 | 0.46 | 0.21 | 0.25 | 75.15 | 18.3 | 6.5 | 273 | 0.3670383 | 1.152217
|  | 697 | 0.46 | 0.21 | 0.25 | 75.15 | 18.3 | 6.5 | 273 | 0.4978082 | 1.336413
|  | 697 | 0.46 | 0.21 | 0.25 | 75.15 | 18.3 | 6.5 | 273 | 0.6770616 | 1.557854
|  | 697 | 0.46 | 0.21 | 0.25 | 75.15 | 18.3 | 6.5 | 273 | 0.8369568 | 1.742579
|  | 697 | 0.46 | 0.21 | 0.25 | 75.15 | 18.3 | 6.5 | 273 | 1.006561 | 1.927481
|  | 697 | 0.46 | 0.21 | 0.25 | 75.15 | 18.3 | 6.5 | 318 | 0.1259157 | 0.1660145
|  | 697 | 0.46 | 0.21 | 0.25 | 75.15 | 18.3 | 6.5 | 318 | 0.2567444 | 0.3138478
|  | 697 | 0.46 | 0.21 | 0.25 | 75.15 | 18.3 | 6.5 | 318 | 0.3633021 | 0.4612397
|  | 697 | 0.46 | 0.21 | 0.25 | 75.15 | 18.3 | 6.5 | 318 | 0.5087523 | 0.5729752
|  | 697 | 0.46 | 0.21 | 0.25 | 75.15 | 18.3 | 6.5 | 318 | 0.6784737 | 0.685152
|  | 697 | 0.46 | 0.21 | 0.25 | 75.15 | 18.3 | 6.5 | 318 | 0.8287194 | 0.8333382
|  | 697 | 0.46 | 0.21 | 0.25 | 75.15 | 18.3 | 6.5 | 318 | 0.9984702 | 0.9273337