## Sheet1
GAC | GAS | BET | Vt | Vmeso | Vmic | %C | %O | %N | Temp(K) | Pessure | Adsorp(mmol/g)
AC-90S | Methane | 1470 | 0.66 | 0.02 | 0.64 | 92 | 6 |  | 300 | 7.067138 | 3.632432
|  | 1470 | 0.66 | 0.02 | 0.64 | 92 | 6 |  | 300 | 14.13428 | 4.994595
|  | 1470 | 0.66 | 0.02 | 0.64 | 92 | 6 |  | 300 | 20.31802 | 6.356757
|  | 1470 | 0.66 | 0.02 | 0.64 | 92 | 6 |  | 300 | 31.80212 | 7.189189
|  | 1470 | 0.66 | 0.02 | 0.64 | 92 | 6 |  | 300 | 42.40283 | 8.021622
|  | 1470 | 0.66 | 0.02 | 0.64 | 92 | 6 |  | 300 | 61.83746 | 8.627027
|  | 1470 | 0.66 | 0.02 | 0.64 | 92 | 6 |  | 300 | 84.80565 | 9.837838
|  | 1470 | 0.66 | 0.02 | 0.64 | 92 | 6 |  | 300 | 121.9081 | 10.29189
|  | 1470 | 0.66 | 0.02 | 0.64 | 92 | 6 |  | 300 | 171.3781 | 11.12432
|  | 1470 | 0.66 | 0.02 | 0.64 | 92 | 6 |  | 300 | 212.0141 | 11.5027
|  | 1470 | 0.66 | 0.02 | 0.64 | 92 | 6 |  | 300 | 242.9329 | 11.80541
|  | 1470 | 0.66 | 0.02 | 0.64 | 92 | 6 |  | 320 | 7.067138 | 2.875676
|  | 1470 | 0.66 | 0.02 | 0.64 | 92 | 6 |  | 320 | 15.90106 | 4.540541
|  | 1470 | 0.66 | 0.02 | 0.64 | 92 | 6 |  | 320 | 28.26855 | 6.205405
|  | 1470 | 0.66 | 0.02 | 0.64 | 92 | 6 |  | 320 | 43.28622 | 6.962162
|  | 1470 | 0.66 | 0.02 | 0.64 | 92 | 6 |  | 320 | 60.95406 | 7.87027
|  | 1470 | 0.66 | 0.02 | 0.64 | 92 | 6 |  | 320 | 90.10601 | 9.005405
|  | 1470 | 0.66 | 0.02 | 0.64 | 92 | 6 |  | 320 | 125.4417 | 9.762162
|  | 1470 | 0.66 | 0.02 | 0.64 | 92 | 6 |  | 320 | 169.6113 | 10.36757
|  | 1470 | 0.66 | 0.02 | 0.64 | 92 | 6 |  | 320 | 199.6466 | 10.67027
|  | 1470 | 0.66 | 0.02 | 0.64 | 92 | 6 |  | 320 | 243.8163 | 11.2
|  | 1470 | 0.66 | 0.02 | 0.64 | 92 | 6 |  | 340 | 11.4841 | 3.027027
|  | 1470 | 0.66 | 0.02 | 0.64 | 92 | 6 |  | 340 | 23.85159 | 4.691892
|  | 1470 | 0.66 | 0.02 | 0.64 | 92 | 6 |  | 340 | 35.33569 | 5.902703
|  | 1470 | 0.66 | 0.02 | 0.64 | 92 | 6 |  | 340 | 56.5371 | 7.113514
|  | 1470 | 0.66 | 0.02 | 0.64 | 92 | 6 |  | 340 | 79.5053 | 7.945946
|  | 1470 | 0.66 | 0.02 | 0.64 | 92 | 6 |  | 340 | 108.6572 | 8.702703
|  | 1470 | 0.66 | 0.02 | 0.64 | 92 | 6 |  | 340 | 150.1767 | 9.686486
|  | 1470 | 0.66 | 0.02 | 0.64 | 92 | 6 |  | 340 | 186.3958 | 10.14054
|  | 1470 | 0.66 | 0.02 | 0.64 | 92 | 6 |  | 340 | 219.0813 | 10.44324
|  | 1470 | 0.66 | 0.02 | 0.64 | 92 | 6 |  | 340 | 245.583 | 10.67027
|  | 1470 | 0.66 | 0.02 | 0.64 | 92 | 6 |  | 360 | 7.067138 | 1.513514
|  | 1470 | 0.66 | 0.02 | 0.64 | 92 | 6 |  | 360 | 15.90106 | 3.027027
|  | 1470 | 0.66 | 0.02 | 0.64 | 92 | 6 |  | 360 | 30.03534 | 4.616216
|  | 1470 | 0.66 | 0.02 | 0.64 | 92 | 6 |  | 360 | 51.23675 | 5.902703
|  | 1470 | 0.66 | 0.02 | 0.64 | 92 | 6 |  | 360 | 74.20495 | 6.962162
|  | 1470 | 0.66 | 0.02 | 0.64 | 92 | 6 |  | 360 | 97.17314 | 7.718919
|  | 1470 | 0.66 | 0.02 | 0.64 | 92 | 6 |  | 360 | 123.6749 | 8.475676
|  | 1470 | 0.66 | 0.02 | 0.64 | 92 | 6 |  | 360 | 159.0106 | 9.232432
|  | 1470 | 0.66 | 0.02 | 0.64 | 92 | 6 |  | 360 | 195.2297 | 9.762162
|  | 1470 | 0.66 | 0.02 | 0.64 | 92 | 6 |  | 360 | 245.583 | 10.29189
AC-90L |  | 1270 | 0.55 | 0.01 | 0.54 | 93 | 6.5 |  | 300 | 8.550995 | 3.880597
|  | 1270 | 0.55 | 0.01 | 0.54 | 93 | 6.5 |  | 300 | 18.05077 | 5.61194
|  | 1270 | 0.55 | 0.01 | 0.54 | 93 | 6.5 |  | 300 | 35.59526 | 6.865672
|  | 1270 | 0.55 | 0.01 | 0.54 | 93 | 6.5 |  | 300 | 56.35684 | 7.940299
|  | 1270 | 0.55 | 0.01 | 0.54 | 93 | 6.5 |  | 300 | 81.94604 | 8.716418
|  | 1270 | 0.55 | 0.01 | 0.54 | 93 | 6.5 |  | 300 | 120.3558 | 9.492537
|  | 1270 | 0.55 | 0.01 | 0.54 | 93 | 6.5 |  | 300 | 162.7838 | 10.08955
|  | 1270 | 0.55 | 0.01 | 0.54 | 93 | 6.5 |  | 300 | 198.8136 | 10.50746
|  | 1270 | 0.55 | 0.01 | 0.54 | 93 | 6.5 |  | 300 | 246.8666 | 10.86567
|  | 1270 | 0.55 | 0.01 | 0.54 | 93 | 6.5 |  | 320 | 5.417623 | 2.80597
|  | 1270 | 0.55 | 0.01 | 0.54 | 93 | 6.5 |  | 320 | 14.12808 | 4.358209
|  | 1270 | 0.55 | 0.01 | 0.54 | 93 | 6.5 |  | 320 | 31.64067 | 6.089552
|  | 1270 | 0.55 | 0.01 | 0.54 | 93 | 6.5 |  | 320 | 52.39827 | 7.223881
|  | 1270 | 0.55 | 0.01 | 0.54 | 93 | 6.5 |  | 320 | 85.18705 | 8.179104
|  | 1270 | 0.55 | 0.01 | 0.54 | 93 | 6.5 |  | 320 | 121.2009 | 8.835821
|  | 1270 | 0.55 | 0.01 | 0.54 | 93 | 6.5 |  | 320 | 157.2267 | 9.313433
|  | 1270 | 0.55 | 0.01 | 0.54 | 93 | 6.5 |  | 320 | 197.2549 | 9.850746
|  | 1270 | 0.55 | 0.01 | 0.54 | 93 | 6.5 |  | 320 | 248.5051 | 10.32836
|  | 1270 | 0.55 | 0.01 | 0.54 | 93 | 6.5 |  | 340 | 7.036133 | 2.567164
|  | 1270 | 0.55 | 0.01 | 0.54 | 93 | 6.5 |  | 340 | 19.74502 | 4.238806
|  | 1270 | 0.55 | 0.01 | 0.54 | 93 | 6.5 |  | 340 | 38.87215 | 5.791045
|  | 1270 | 0.55 | 0.01 | 0.54 | 93 | 6.5 |  | 340 | 60.45095 | 6.626866
|  | 1270 | 0.55 | 0.01 | 0.54 | 93 | 6.5 |  | 340 | 82.04171 | 7.283582
|  | 1270 | 0.55 | 0.01 | 0.54 | 93 | 6.5 |  | 340 | 124.4459 | 8.238806
|  | 1270 | 0.55 | 0.01 | 0.54 | 93 | 6.5 |  | 340 | 162.8676 | 8.835821
|  | 1270 | 0.55 | 0.01 | 0.54 | 93 | 6.5 |  | 340 | 198.8894 | 9.373134
|  | 1270 | 0.55 | 0.01 | 0.54 | 93 | 6.5 |  | 340 | 247.7476 | 9.671642
|  | 1270 | 0.55 | 0.01 | 0.54 | 93 | 6.5 |  | 360 | 5.48938 | 1.731343
|  | 1270 | 0.55 | 0.01 | 0.54 | 93 | 6.5 |  | 360 | 18.98361 | 3.641791
|  | 1270 | 0.55 | 0.01 | 0.54 | 93 | 6.5 |  | 360 | 34.92952 | 4.835821
|  | 1270 | 0.55 | 0.01 | 0.54 | 93 | 6.5 |  | 360 | 54.0965 | 5.791045
|  | 1270 | 0.55 | 0.01 | 0.54 | 93 | 6.5 |  | 360 | 86.08002 | 6.80597
|  | 1270 | 0.55 | 0.01 | 0.54 | 93 | 6.5 |  | 360 | 121.2806 | 7.641791
|  | 1270 | 0.55 | 0.01 | 0.54 | 93 | 6.5 |  | 360 | 160.4996 | 8.298507
|  | 1270 | 0.55 | 0.01 | 0.54 | 93 | 6.5 |  | 360 | 201.3331 | 8.776119
|  | 1270 | 0.55 | 0.01 | 0.54 | 93 | 6.5 |  | 360 | 246.9782 | 9.19403
AC-60L |  | 1020 | 0.44 | 0 | 0.44 | 96 | 3.5 |  | 300 | 4.131483 | 2.737624
|  | 1020 | 0.44 | 0 | 0.44 | 96 | 3.5 |  | 300 | 7.288366 | 3.578074
|  | 1020 | 0.44 | 0 | 0.44 | 96 | 3.5 |  | 300 | 12.66738 | 4.283264
|  | 1020 | 0.44 | 0 | 0.44 | 96 | 3.5 |  | 300 | 20.27216 | 4.934495
|  | 1020 | 0.44 | 0 | 0.44 | 96 | 3.5 |  | 300 | 35.01797 | 5.830403
|  | 1020 | 0.44 | 0 | 0.44 | 96 | 3.5 |  | 300 | 55.99542 | 6.564384
|  | 1020 | 0.44 | 0 | 0.44 | 96 | 3.5 |  | 300 | 81.85795 | 6.919491
|  | 1020 | 0.44 | 0 | 0.44 | 96 | 3.5 |  | 300 | 117.5293 | 7.384062
|  | 1020 | 0.44 | 0 | 0.44 | 96 | 3.5 |  | 300 | 160.3247 | 7.713905
|  | 1020 | 0.44 | 0 | 0.44 | 96 | 3.5 |  | 300 | 203.119 | 8.016647
|  | 1020 | 0.44 | 0 | 0.44 | 96 | 3.5 |  | 300 | 245.4615 | 8.183838
|  | 1020 | 0.44 | 0 | 0.44 | 96 | 3.5 |  | 320 | 4.104914 | 2.141415
|  | 1020 | 0.44 | 0 | 0.44 | 96 | 3.5 |  | 320 | 8.16152 | 3.171665
|  | 1020 | 0.44 | 0 | 0.44 | 96 | 3.5 |  | 320 | 14.43906 | 4.039554
|  | 1020 | 0.44 | 0 | 0.44 | 96 | 3.5 |  | 320 | 22.9351 | 4.690882
|  | 1020 | 0.44 | 0 | 0.44 | 96 | 3.5 |  | 320 | 39.01782 | 5.586934
|  | 1020 | 0.44 | 0 | 0.44 | 96 | 3.5 |  | 320 | 62.21861 | 6.212755
|  | 1020 | 0.44 | 0 | 0.44 | 96 | 3.5 |  | 320 | 86.30584 | 6.730271
|  | 1020 | 0.44 | 0 | 0.44 | 96 | 3.5 |  | 320 | 114.3941 | 7.031419
|  | 1020 | 0.44 | 0 | 0.44 | 96 | 3.5 |  | 320 | 157.6376 | 7.415511
|  | 1020 | 0.44 | 0 | 0.44 | 96 | 3.5 |  | 320 | 202.2156 | 7.745546
|  | 1020 | 0.44 | 0 | 0.44 | 96 | 3.5 |  | 320 | 244.5606 | 7.966938
|  | 1020 | 0.44 | 0 | 0.44 | 96 | 3.5 |  | 340 | 3.191906 | 1.653511
|  | 1020 | 0.44 | 0 | 0.44 | 96 | 3.5 |  | 340 | 6.346373 | 2.439761
|  | 1020 | 0.44 | 0 | 0.44 | 96 | 3.5 |  | 340 | 10.83291 | 3.117754
|  | 1020 | 0.44 | 0 | 0.44 | 96 | 3.5 |  | 340 | 20.22989 | 3.985981
|  | 1020 | 0.44 | 0 | 0.44 | 96 | 3.5 |  | 340 | 39.88252 | 4.990822
|  | 1020 | 0.44 | 0 | 0.44 | 96 | 3.5 |  | 340 | 59.52065 | 5.670457
|  | 1020 | 0.44 | 0 | 0.44 | 96 | 3.5 |  | 340 | 84.94478 | 6.188118
|  | 1020 | 0.44 | 0 | 0.44 | 96 | 3.5 |  | 340 | 115.2661 | 6.597909
|  | 1020 | 0.44 | 0 | 0.44 | 96 | 3.5 |  | 340 | 158.0627 | 6.954852
|  | 1020 | 0.44 | 0 | 0.44 | 96 | 3.5 |  | 340 | 203.5356 | 7.366285
|  | 1020 | 0.44 | 0 | 0.44 | 96 | 3.5 |  | 340 | 245.8782 | 7.533477
|  | 1020 | 0.44 | 0 | 0.44 | 96 | 3.5 |  | 360 | 4.516734 | 1.382652
|  | 1020 | 0.44 | 0 | 0.44 | 96 | 3.5 |  | 360 | 13.04418 | 2.73859
|  | 1020 | 0.44 | 0 | 0.44 | 96 | 3.5 |  | 360 | 29.14018 | 3.932747
|  | 1020 | 0.44 | 0 | 0.44 | 96 | 3.5 |  | 360 | 47.89187 | 4.720687
|  | 1020 | 0.44 | 0 | 0.44 | 96 | 3.5 |  | 360 | 71.09749 | 5.45491
|  | 1020 | 0.44 | 0 | 0.44 | 96 | 3.5 |  | 360 | 116.5837 | 6.164448
|  | 1020 | 0.44 | 0 | 0.44 | 96 | 3.5 |  | 360 | 156.2645 | 6.602354
|  | 1020 | 0.44 | 0 | 0.44 | 96 | 3.5 |  | 360 | 202.6274 | 6.986783
|  | 1020 | 0.44 | 0 | 0.44 | 96 | 3.5 |  | 360 | 247.6474 | 7.235566