## Sheet1
GAC | GAS | BET | Vt | Vmeso | Vmic | %C | %O | %N | Temp(K) | Pessure | Adsorp(mmol/g)
CNT@@AC0 | Methane | 156 | 0.206 | 0.1414 | 0.0646 |  |  |  | 298 | 6 | 0.4198753
|  | 156 | 0.206 | 0.1414 | 0.0646 |  |  |  | 298 | 13.77778 | 0.8189982
|  | 156 | 0.206 | 0.1414 | 0.0646 |  |  |  | 298 | 21.66667 | 1.160976
|  | 156 | 0.206 | 0.1414 | 0.0646 |  |  |  | 298 | 30.22222 | 1.38862
|  | 156 | 0.206 | 0.1414 | 0.0646 |  |  |  | 298 | 39.44444 | 1.569448
|  | 156 | 0.206 | 0.1414 | 0.0646 |  |  |  | 298 | 46 | 1.693421
CNT@@AC1 |  | 138.9 | 0.176 | 0.1204 | 0.0556 |  |  |  | 298 | 6.666667 | 0.4042244
|  | 138.9 | 0.176 | 0.1204 | 0.0556 |  |  |  | 298 | 16.44444 | 0.7408126
|  | 138.9 | 0.176 | 0.1204 | 0.0556 |  |  |  | 298 | 24.44444 | 0.9633195
|  | 138.9 | 0.176 | 0.1204 | 0.0556 |  |  |  | 298 | 35.55556 | 1.185503
|  | 138.9 | 0.176 | 0.1204 | 0.0556 |  |  |  | 298 | 45 | 1.335145
CNT@@AC2 |  | 130.1 | 0.154 | 0.1022 | 0.0518 |  |  |  | 298 | 6.666667 | 0.3782548
|  | 130.1 | 0.154 | 0.1022 | 0.0518 |  |  |  | 298 | 16.66667 | 0.709626
|  | 130.1 | 0.154 | 0.1022 | 0.0518 |  |  |  | 298 | 25.33333 | 0.9424515
|  | 130.1 | 0.154 | 0.1022 | 0.0518 |  |  |  | 298 | 35.33333 | 1.123199
|  | 130.1 | 0.154 | 0.1022 | 0.0518 |  |  |  | 298 | 46.22222 | 1.246722
CNT@@AC3 |  | 95.1 | 0.127 | 0.0882 | 0.0388 |  |  |  | 298 | 5.777778 | 0.3471837
|  | 95.1 | 0.127 | 0.0882 | 0.0388 |  |  |  | 298 | 16.11111 | 0.6109995
|  | 95.1 | 0.127 | 0.0882 | 0.0388 |  |  |  | 298 | 25.44444 | 0.7918167
|  | 95.1 | 0.127 | 0.0882 | 0.0388 |  |  |  | 298 | 35.11111 | 0.9258541
|  | 95.1 | 0.127 | 0.0882 | 0.0388 |  |  |  | 298 | 45.33333 | 1.039058
CNT@@AC4 |  | 34.8 | 0.0709 | 0.0576 | 0.0133 |  |  |  | 298 | 7 | 0.1652701
|  | 34.8 | 0.0709 | 0.0576 | 0.0133 |  |  |  | 298 | 15.55556 | 0.3253924
|  | 34.8 | 0.0709 | 0.0576 | 0.0133 |  |  |  | 298 | 25.77778 | 0.464566
|  | 34.8 | 0.0709 | 0.0576 | 0.0133 |  |  |  | 298 | 35.33333 | 0.541482
|  | 34.8 | 0.0709 | 0.0576 | 0.0133 |  |  |  | 298 | 46 | 0.6027008
CNT@@AC5 |  | 98.7 | 0.12 | 0.0808 | 0.0392 |  |  |  | 298 | 6.333333 | 0.347126
|  | 98.7 | 0.12 | 0.0808 | 0.0392 |  |  |  | 298 | 14.88889 | 0.6267082
|  | 98.7 | 0.12 | 0.0808 | 0.0392 |  |  |  | 298 | 24.44444 | 0.8282779
|  | 98.7 | 0.12 | 0.0808 | 0.0392 |  |  |  | 298 | 34.44444 | 0.9778624
|  | 98.7 | 0.12 | 0.0808 | 0.0392 |  |  |  | 298 | 45.33333 | 1.106579