## Sheet1
GAC | GAS | BET | Vt | Vmeso | Vmic | %C | %O | %N | Temp(K) | Pessure | Adsorp(mmol/g)
DF-AC | Methane | 2962 | 1.44 | 0.22 | 1.22 |  |  |  | 273 | 1.875 | 3.117096
|  | 2962 | 1.44 | 0.22 | 1.22 |  |  |  | 273 | 3.75 | 4.967169
|  | 2962 | 1.44 | 0.22 | 1.22 |  |  |  | 273 | 5.3125 | 6.330557
|  | 2962 | 1.44 | 0.22 | 1.22 |  |  |  | 273 | 9.6875 | 8.085786
|  | 2962 | 1.44 | 0.22 | 1.22 |  |  |  | 273 | 20.625 | 11.20927
|  | 2962 | 1.44 | 0.22 | 1.22 |  |  |  | 273 | 30.625 | 12.96997
|  | 2962 | 1.44 | 0.22 | 1.22 |  |  |  | 273 | 50 | 15.42072
|  | 2962 | 1.44 | 0.22 | 1.22 |  |  |  | 273 | 70 | 17.58025
|  | 2962 | 1.44 | 0.22 | 1.22 |  |  |  | 273 | 89.375 | 20.12828
|  | 2962 | 1.44 | 0.22 | 1.22 |  |  |  | 293 | 2.1875 | 2.33919
|  | 2962 | 1.44 | 0.22 | 1.22 |  |  |  | 293 | 3.75 | 3.702578
|  | 2962 | 1.44 | 0.22 | 1.22 |  |  |  | 293 | 5.625 | 5.066269
|  | 2962 | 1.44 | 0.22 | 1.22 |  |  |  | 293 | 9.375 | 6.431785
|  | 2962 | 1.44 | 0.22 | 1.22 |  |  |  | 293 | 20.625 | 9.555569
|  | 2962 | 1.44 | 0.22 | 1.22 |  |  |  | 293 | 30 | 11.89932
|  | 2962 | 1.44 | 0.22 | 1.22 |  |  |  | 293 | 50.625 | 14.15674
|  | 2962 | 1.44 | 0.22 | 1.22 |  |  |  | 293 | 69.0625 | 16.02292
|  | 2962 | 1.44 | 0.22 | 1.22 |  |  |  | 293 | 90.3125 | 17.50274
|  | 2962 | 1.44 | 0.22 | 1.22 |  |  |  | 313 | 2.5 | 1.755837
|  | 2962 | 1.44 | 0.22 | 1.22 |  |  |  | 313 | 5.625 | 3.704402
|  | 2962 | 1.44 | 0.22 | 1.22 |  |  |  | 313 | 9.375 | 5.069917
|  | 2962 | 1.44 | 0.22 | 1.22 |  |  |  | 313 | 19.0625 | 7.316695
|  | 2962 | 1.44 | 0.22 | 1.22 |  |  |  | 313 | 29.6875 | 8.786175
|  | 2962 | 1.44 | 0.22 | 1.22 |  |  |  | 313 | 50 | 10.1678
|  | 2962 | 1.44 | 0.22 | 1.22 |  |  |  | 313 | 70.3125 | 10.96577
|  | 2962 | 1.44 | 0.22 | 1.22 |  |  |  | 313 | 90.625 | 11.18008
|  | 2962 | 1.44 | 0.22 | 1.22 |  |  |  | 333 | 3.125 | 1.561892
|  | 2962 | 1.44 | 0.22 | 1.22 |  |  |  | 333 | 6.5625 | 2.732551
|  | 2962 | 1.44 | 0.22 | 1.22 |  |  |  | 333 | 9.375 | 3.999878
|  | 2962 | 1.44 | 0.22 | 1.22 |  |  |  | 333 | 20.625 | 6.053624
|  | 2962 | 1.44 | 0.22 | 1.22 |  |  |  | 333 | 30.625 | 7.327943
|  | 2962 | 1.44 | 0.22 | 1.22 |  |  |  | 333 | 50 | 8.805934
|  | 2962 | 1.44 | 0.22 | 1.22 |  |  |  | 333 | 68.75 | 9.407831
|  | 2962 | 1.44 | 0.22 | 1.22 |  |  |  | 333 | 90.3125 | 9.623358
|  | 2962 | 1.44 | 0.22 | 1.22 |  |  |  | 353 | 3.125 | 0.9782344
|  | 2962 | 1.44 | 0.22 | 1.22 |  |  |  | 353 | 9.375 | 3.221668
|  | 2962 | 1.44 | 0.22 | 1.22 |  |  |  | 353 | 19.0625 | 5.176617
|  | 2962 | 1.44 | 0.22 | 1.22 |  |  |  | 353 | 30 | 6.451848
|  | 2962 | 1.44 | 0.22 | 1.22 |  |  |  | 353 | 49.6875 | 7.832867
|  | 2962 | 1.44 | 0.22 | 1.22 |  |  |  | 353 | 69.0625 | 8.727201
|  | 2962 | 1.44 | 0.22 | 1.22 |  |  |  | 353 | 88.75 | 9.232733
|  | 2962 | 1.44 | 0.22 | 1.22 |  |  |  | 373 | 1.5625 | 0.5876094
|  | 2962 | 1.44 | 0.22 | 1.22 |  |  |  | 373 | 6.5625 | 1.954341
|  | 2962 | 1.44 | 0.22 | 1.22 |  |  |  | 373 | 10 | 2.735895
|  | 2962 | 1.44 | 0.22 | 1.22 |  |  |  | 373 | 19.6875 | 4.204463
|  | 2962 | 1.44 | 0.22 | 1.22 |  |  |  | 373 | 30.625 | 5.674246
|  | 2962 | 1.44 | 0.22 | 1.22 |  |  |  | 373 | 49.6875 | 7.054657
|  | 2962 | 1.44 | 0.22 | 1.22 |  |  |  | 373 | 69.375 | 7.852018
|  | 2962 | 1.44 | 0.22 | 1.22 |  |  |  | 373 | 88.75 | 8.454523
SM-AC |  | 2800 | 1.37 | 0.22 | 1.15 |  |  |  | 273 | 1.827415 | 3.218118
|  | 2800 | 1.37 | 0.22 | 1.15 |  |  |  | 273 | 3.367961 | 4.974426
|  | 2800 | 1.37 | 0.22 | 1.15 |  |  |  | 273 | 9.582637 | 7.800388
|  | 2800 | 1.37 | 0.22 | 1.15 |  |  |  | 273 | 19.23485 | 10.62299
|  | 2800 | 1.37 | 0.22 | 1.15 |  |  |  | 273 | 39.82593 | 13.33726
|  | 2800 | 1.37 | 0.22 | 1.15 |  |  |  | 273 | 59.80542 | 14.97791
|  | 2800 | 1.37 | 0.22 | 1.15 |  |  |  | 273 | 79.47607 | 16.32588
|  | 2800 | 1.37 | 0.22 | 1.15 |  |  |  | 273 | 89.78015 | 16.99941
|  | 2800 | 1.37 | 0.22 | 1.15 |  |  |  | 293 | 1.840843 | 2.143886
|  | 2800 | 1.37 | 0.22 | 1.15 |  |  |  | 293 | 4.320121 | 3.801621
|  | 2800 | 1.37 | 0.22 | 1.15 |  |  |  | 293 | 8.667098 | 6.04347
|  | 2800 | 1.37 | 0.22 | 1.15 |  |  |  | 293 | 20.19922 | 8.473614
|  | 2800 | 1.37 | 0.22 | 1.15 |  |  |  | 293 | 29.55358 | 10.12464
|  | 2800 | 1.37 | 0.22 | 1.15 |  |  |  | 293 | 50.47425 | 11.47139
|  | 2800 | 1.37 | 0.22 | 1.15 |  |  |  | 293 | 69.84094 | 12.13607
|  | 2800 | 1.37 | 0.22 | 1.15 |  |  |  | 293 | 90.46131 | 12.50656
|  | 2800 | 1.37 | 0.22 | 1.15 |  |  |  | 313 | 1.534443 | 1.655904
|  | 2800 | 1.37 | 0.22 | 1.15 |  |  |  | 313 | 6.200027 | 3.40916
|  | 2800 | 1.37 | 0.22 | 1.15 |  |  |  | 313 | 8.681747 | 4.87158
|  | 2800 | 1.37 | 0.22 | 1.15 |  |  |  | 313 | 18.34251 | 7.010584
|  | 2800 | 1.37 | 0.22 | 1.15 |  |  |  | 313 | 28.63927 | 8.270059
|  | 2800 | 1.37 | 0.22 | 1.15 |  |  |  | 313 | 49.24987 | 9.421807
|  | 2800 | 1.37 | 0.22 | 1.15 |  |  |  | 313 | 69.24035 | 10.18353
|  | 2800 | 1.37 | 0.22 | 1.15 |  |  |  | 313 | 89.86072 | 10.55402
|  | 2800 | 1.37 | 0.22 | 1.15 |  |  |  | 333 | 2.479278 | 1.069044
|  | 2800 | 1.37 | 0.22 | 1.15 |  |  |  | 333 | 6.208572 | 2.725558
|  | 2800 | 1.37 | 0.22 | 1.15 |  |  |  | 333 | 9.317741 | 3.992053
|  | 2800 | 1.37 | 0.22 | 1.15 |  |  |  | 333 | 19.91601 | 6.130141
|  | 2800 | 1.37 | 0.22 | 1.15 |  |  |  | 333 | 30.21399 | 7.291959
|  | 2800 | 1.37 | 0.22 | 1.15 |  |  |  | 333 | 49.26208 | 8.445232
|  | 2800 | 1.37 | 0.22 | 1.15 |  |  |  | 333 | 68.0001 | 9.403496
|  | 2800 | 1.37 | 0.22 | 1.15 |  |  |  | 333 | 88.93419 | 9.676021
|  | 2800 | 1.37 | 0.22 | 1.15 |  |  |  | 353 | 3.725631 | 1.360795
|  | 2800 | 1.37 | 0.22 | 1.15 |  |  |  | 353 | 9.954956 | 3.014868
|  | 2800 | 1.37 | 0.22 | 1.15 |  |  |  | 353 | 20.55811 | 4.762326
|  | 2800 | 1.37 | 0.22 | 1.15 |  |  |  | 353 | 29.91614 | 6.120375
|  | 2800 | 1.37 | 0.22 | 1.15 |  |  |  | 353 | 50.52918 | 7.076808
|  | 2800 | 1.37 | 0.22 | 1.15 |  |  |  | 353 | 69.27087 | 7.742099
|  | 2800 | 1.37 | 0.22 | 1.15 |  |  |  | 353 | 88.33238 | 7.82114
|  | 2800 | 1.37 | 0.22 | 1.15 |  |  |  | 373 | 1.239029 | 0.289005
|  | 2800 | 1.37 | 0.22 | 1.15 |  |  |  | 373 | 5.595771 | 1.749594
|  | 2800 | 1.37 | 0.22 | 1.15 |  |  |  | 373 | 8.711044 | 2.527802
|  | 2800 | 1.37 | 0.22 | 1.15 |  |  |  | 373 | 19.31542 | 4.177602
|  | 2800 | 1.37 | 0.22 | 1.15 |  |  |  | 373 | 29.30578 | 4.949096
|  | 2800 | 1.37 | 0.22 | 1.15 |  |  |  | 373 | 48.97399 | 6.492389
|  | 2800 | 1.37 | 0.22 | 1.15 |  |  |  | 373 | 68.65806 | 6.766135
|  | 2800 | 1.37 | 0.22 | 1.15 |  |  |  | 373 | 89.27965 | 7.038965