## Sheet1
GAC | GAS | BET | Vt | Vmeso | Vmic | %C | %O | %N | Temp(K) | Pessure | Adsorp(mmol/g)
C60-CFT-PNP | Methane | 388 | 0.152 | 0.015 | 0.137 | 84.2 | 8.3 | 7.3 | 298 | 0.5380295 | 0.281728
|  | 388 | 0.152 | 0.015 | 0.137 | 84.2 | 8.3 | 7.3 | 298 | 1.25078 | 0.6062098
|  | 388 | 0.152 | 0.015 | 0.137 | 84.2 | 8.3 | 7.3 | 298 | 2.804233 | 0.9303322
|  | 388 | 0.152 | 0.015 | 0.137 | 84.2 | 8.3 | 7.3 | 298 | 4.268057 | 1.17757
|  | 388 | 0.152 | 0.015 | 0.137 | 84.2 | 8.3 | 7.3 | 298 | 5.996735 | 1.381959
|  | 388 | 0.152 | 0.015 | 0.137 | 84.2 | 8.3 | 7.3 | 298 | 7.636162 | 1.535105
|  | 388 | 0.152 | 0.015 | 0.137 | 84.2 | 8.3 | 7.3 | 298 | 9.67306 | 1.636799
|  | 388 | 0.152 | 0.015 | 0.137 | 84.2 | 8.3 | 7.3 | 298 | 12.19668 | 1.738284
|  | 388 | 0.152 | 0.015 | 0.137 | 84.2 | 8.3 | 7.3 | 298 | 15.42776 | 1.805279
|  | 388 | 0.152 | 0.015 | 0.137 | 84.2 | 8.3 | 7.3 | 298 | 20.11837 | 1.828916
C60-CCC-PNP |  | 1812 | 0.761 | 0.415 | 0.346 | 81.9 | 9.1 | 9 | 298 | 0.6252639 | 0.1962207
|  | 1812 | 0.761 | 0.415 | 0.346 | 81.9 | 9.1 | 9 | 298 | 2.309821 | 0.409176
|  | 1812 | 0.761 | 0.415 | 0.346 | 81.9 | 9.1 | 9 | 298 | 3.99463 | 0.6392252
|  | 1812 | 0.761 | 0.415 | 0.346 | 81.9 | 9.1 | 9 | 298 | 5.72293 | 0.8179738
|  | 1812 | 0.761 | 0.415 | 0.346 | 81.9 | 9.1 | 9 | 298 | 7.894083 | 1.022174
|  | 1812 | 0.761 | 0.415 | 0.346 | 81.9 | 9.1 | 9 | 298 | 9.931486 | 1.158056
|  | 1812 | 0.761 | 0.415 | 0.346 | 81.9 | 9.1 | 9 | 298 | 12.6771 | 1.310728
|  | 1812 | 0.761 | 0.415 | 0.346 | 81.9 | 9.1 | 9 | 298 | 15.02398 | 1.429384
|  | 1812 | 0.761 | 0.415 | 0.346 | 81.9 | 9.1 | 9 | 298 | 18.34419 | 1.539076
|  | 1812 | 0.761 | 0.415 | 0.346 | 81.9 | 9.1 | 9 | 298 | 20.33646 | 1.615148