## Sheet1
GAC | GAS | BET | Vt | Vmeso | Vmic | %C | %O | %N | Temp(K) | Pessure | Adsorp(mmol/g)
RP-15 | Methane | 1493 | 0.658 |  | 0.488 |  |  |  | 293 | 0.112 | 0.16
|  | 1493 | 0.658 |  | 0.488 |  |  |  | 293 | 0.32 | 0.5
|  | 1493 | 0.658 |  | 0.488 |  |  |  | 293 | 0.672 | 0.976
|  | 1493 | 0.658 |  | 0.488 |  |  |  | 293 | 1.232 | 1.596
|  | 1493 | 0.658 |  | 0.488 |  |  |  | 293 | 2.309 | 2.407
|  | 1493 | 0.658 |  | 0.488 |  |  |  | 293 | 3.805 | 3.174
|  | 1493 | 0.658 |  | 0.488 |  |  |  | 293 | 6.093 | 3.985
|  | 1493 | 0.658 |  | 0.488 |  |  |  | 293 | 9.808 | 4.87
|  | 1493 | 0.658 |  | 0.488 |  |  |  | 293 | 14.025 | 5.515
|  | 1493 | 0.658 |  | 0.488 |  |  |  | 293 | 18.938 | 6.044
|  | 1493 | 0.658 |  | 0.488 |  |  |  | 293 | 24.15 | 6.375
|  | 1493 | 0.658 |  | 0.488 |  |  |  | 293 | 29.694 | 6.592
|  | 1493 | 0.658 |  | 0.488 |  |  |  | 293 | 35.284 | 6.752
|  | 1493 | 0.658 |  | 0.488 |  |  |  | 303 | 0.144 | 0.16
|  | 1493 | 0.658 |  | 0.488 |  |  |  | 303 | 0.346 | 0.5
|  | 1493 | 0.658 |  | 0.488 |  |  |  | 303 | 0.677 | 0.976
|  | 1493 | 0.658 |  | 0.488 |  |  |  | 303 | 1.334 | 1.596
|  | 1493 | 0.658 |  | 0.488 |  |  |  | 303 | 2.527 | 2.361
|  | 1493 | 0.658 |  | 0.488 |  |  |  | 303 | 4.259 | 3.171
|  | 1493 | 0.658 |  | 0.488 |  |  |  | 303 | 6.769 | 3.96
|  | 1493 | 0.658 |  | 0.488 |  |  |  | 303 | 10.361 | 4.732
|  | 1493 | 0.658 |  | 0.488 |  |  |  | 303 | 14.865 | 5.374
|  | 1493 | 0.658 |  | 0.488 |  |  |  | 303 | 19.897 | 5.852
|  | 1493 | 0.658 |  | 0.488 |  |  |  | 303 | 25.135 | 6.194
|  | 1493 | 0.658 |  | 0.488 |  |  |  | 303 | 30.356 | 6.439
|  | 1493 | 0.658 |  | 0.488 |  |  |  | 303 | 35.593 | 6.589
|  | 1493 | 0.658 |  | 0.488 |  |  |  | 313 | 0.264 | 0.312
|  | 1493 | 0.658 |  | 0.488 |  |  |  | 313 | 0.786 | 0.812
|  | 1493 | 0.658 |  | 0.488 |  |  |  | 313 | 1.457 | 1.312
|  | 1493 | 0.658 |  | 0.488 |  |  |  | 313 | 2.436 | 1.878
|  | 1493 | 0.658 |  | 0.488 |  |  |  | 313 | 4.225 | 2.623
|  | 1493 | 0.658 |  | 0.488 |  |  |  | 313 | 6.613 | 3.356
|  | 1493 | 0.658 |  | 0.488 |  |  |  | 313 | 10.166 | 4.097
|  | 1493 | 0.658 |  | 0.488 |  |  |  | 313 | 14.508 | 4.743
|  | 1493 | 0.658 |  | 0.488 |  |  |  | 313 | 19.316 | 5.225
|  | 1493 | 0.658 |  | 0.488 |  |  |  | 313 | 24.307 | 5.603
|  | 1493 | 0.658 |  | 0.488 |  |  |  | 313 | 29.708 | 5.954
|  | 1493 | 0.658 |  | 0.488 |  |  |  | 313 | 34.956 | 6.214
RP-20 |  | 1853 | 0.765 |  | 0.425 |  |  |  | 293 | 0.122 | 0.16
|  | 1853 | 0.765 |  | 0.425 |  |  |  | 293 | 0.308 | 0.5
|  | 1853 | 0.765 |  | 0.425 |  |  |  | 293 | 0.572 | 0.976
|  | 1853 | 0.765 |  | 0.425 |  |  |  | 293 | 1.172 | 1.596
|  | 1853 | 0.765 |  | 0.425 |  |  |  | 293 | 2.213 | 2.414
|  | 1853 | 0.765 |  | 0.425 |  |  |  | 293 | 3.235 | 3.049
|  | 1853 | 0.765 |  | 0.425 |  |  |  | 293 | 5.398 | 4.071
|  | 1853 | 0.765 |  | 0.425 |  |  |  | 293 | 7.933 | 4.934
|  | 1853 | 0.765 |  | 0.425 |  |  |  | 293 | 11.359 | 5.762
|  | 1853 | 0.765 |  | 0.425 |  |  |  | 293 | 15.311 | 6.454
|  | 1853 | 0.765 |  | 0.425 |  |  |  | 293 | 20.168 | 7.053
|  | 1853 | 0.765 |  | 0.425 |  |  |  | 293 | 25.211 | 7.488
|  | 1853 | 0.765 |  | 0.425 |  |  |  | 293 | 30.465 | 7.826
|  | 1853 | 0.765 |  | 0.425 |  |  |  | 293 | 35.645 | 8.055
|  | 1853 | 0.765 |  | 0.425 |  |  |  | 303 | 0.094 | 0.192
|  | 1853 | 0.765 |  | 0.425 |  |  |  | 303 | 0.658 | 0.858
|  | 1853 | 0.765 |  | 0.425 |  |  |  | 303 | 1.701 | 1.693
|  | 1853 | 0.765 |  | 0.425 |  |  |  | 303 | 3.043 | 2.49
|  | 1853 | 0.765 |  | 0.425 |  |  |  | 303 | 4.952 | 3.382
|  | 1853 | 0.765 |  | 0.425 |  |  |  | 303 | 7.485 | 4.22
|  | 1853 | 0.765 |  | 0.425 |  |  |  | 303 | 11.461 | 5.169
|  | 1853 | 0.765 |  | 0.425 |  |  |  | 303 | 15.807 | 5.902
|  | 1853 | 0.765 |  | 0.425 |  |  |  | 303 | 20.395 | 6.465
|  | 1853 | 0.765 |  | 0.425 |  |  |  | 303 | 25.585 | 6.932
|  | 1853 | 0.765 |  | 0.425 |  |  |  | 303 | 30.833 | 7.278
|  | 1853 | 0.765 |  | 0.425 |  |  |  | 303 | 35.802 | 7.529
|  | 1853 | 0.765 |  | 0.425 |  |  |  | 313 | 0.139 | 0.167
|  | 1853 | 0.765 |  | 0.425 |  |  |  | 313 | 0.72 | 0.709
|  | 1853 | 0.765 |  | 0.425 |  |  |  | 313 | 1.451 | 1.214
|  | 1853 | 0.765 |  | 0.425 |  |  |  | 313 | 2.646 | 1.93
|  | 1853 | 0.765 |  | 0.425 |  |  |  | 313 | 4.39 | 2.682
|  | 1853 | 0.765 |  | 0.425 |  |  |  | 313 | 7.032 | 3.561
|  | 1853 | 0.765 |  | 0.425 |  |  |  | 313 | 11.04 | 4.516
|  | 1853 | 0.765 |  | 0.425 |  |  |  | 313 | 15.912 | 5.327
|  | 1853 | 0.765 |  | 0.425 |  |  |  | 313 | 20.761 | 5.913
|  | 1853 | 0.765 |  | 0.425 |  |  |  | 313 | 25.625 | 6.42
|  | 1853 | 0.765 |  | 0.425 |  |  |  | 313 | 30.623 | 6.794
|  | 1853 | 0.765 |  | 0.425 |  |  |  | 313 | 35.41 | 7.123