## Sheet1
GAC | GAS | BET | Vt | Vmeso | Vmic | %C | %O | %N | Temp(K) | Pessure | Adsorp(mmol/g)
Maxsorb II | Methane | 2768 | 1.38 | [5 empty] | 281 | 0.98 | 1.3125
|  | 2768 | 1.38 | [5 empty] | 281 | 2.04 | 2.4375
|  | 2768 | 1.38 | [5 empty] | 281 | 2.97 | 3.3125
|  | 2768 | 1.38 | [5 empty] | 281 | 3.88 | 4
|  | 2768 | 1.38 | [5 empty] | 281 | 4.95 | 4.75
|  | 2768 | 1.38 | [5 empty] | 281 | 6.56 | 5.75
|  | 2768 | 1.38 | [5 empty] | 281 | 7.98 | 6.5
|  | 2768 | 1.38 | [5 empty] | 281 | 8.76 | 6.875
|  | 2768 | 1.38 | [5 empty] | 281 | 9.69 | 7.3125
|  | 2768 | 1.38 | [5 empty] | 281 | 10.52 | 7.6875
|  | 2768 | 1.38 | [5 empty] | 281 | 11.91 | 8.1875
|  | 2768 | 1.38 | [5 empty] | 298 | 1.45 | 1.3125
|  | 2768 | 1.38 | [5 empty] | 298 | 2.32 | 2
|  | 2768 | 1.38 | [5 empty] | 298 | 3.47 | 2.75
|  | 2768 | 1.38 | [5 empty] | 298 | 4.41 | 3.3125
|  | 2768 | 1.38 | [5 empty] | 298 | 5.69 | 4
|  | 2768 | 1.38 | [5 empty] | 298 | 6.95 | 4.625
|  | 2768 | 1.38 | [5 empty] | 298 | 8.13 | 5.125
|  | 2768 | 1.38 | [5 empty] | 298 | 9.19 | 5.5625
|  | 2768 | 1.38 | [5 empty] | 298 | 12.02 | 6.5625
|  | 2768 | 1.38 | [5 empty] | 298 | 12.02 | 6.5625
|  | 2768 | 1.38 | [5 empty] | 313 | 1.04 | 0.75
|  | 2768 | 1.38 | [5 empty] | 313 | 1.96 | 1.375
|  | 2768 | 1.38 | [5 empty] | 313 | 2.93 | 1.9375
|  | 2768 | 1.38 | [5 empty] | 313 | 3.98 | 2.5
|  | 2768 | 1.38 | [5 empty] | 313 | 4.96 | 3
|  | 2768 | 1.38 | [5 empty] | 313 | 5.87 | 3.25
|  | 2768 | 1.38 | [5 empty] | 313 | 7.67 | 4
|  | 2768 | 1.38 | [5 empty] | 313 | 8.87 | 4.5
|  | 2768 | 1.38 | [5 empty] | 313 | 10.25 | 5.0625
|  | 2768 | 1.38 | [5 empty] | 313 | 11.28 | 5.375
|  | 2768 | 1.38 | [5 empty] | 343 | 1.94 | 0.8125
|  | 2768 | 1.38 | [5 empty] | 343 | 4.38 | 1.75
|  | 2768 | 1.38 | [5 empty] | 343 | 5.95 | 2.25
|  | 2768 | 1.38 | [5 empty] | 343 | 8.14 | 2.9375
|  | 2768 | 1.38 | [5 empty] | 343 | 9.81 | 3.4375
|  | 2768 | 1.38 | [5 empty] | 343 | 11.57 | 3.9375