## Sheet1
GAC | GAS | BET | Vt | Vmeso | Vmic | %C | %O | %N | Temp(K) | Pessure | Adsorp(mmol/g)
MaxSorb III | Methane | 3140 | 2.01 | [5 empty] | 278 | 0.5 | 0.9375
|  | 3140 | 2.01 | [5 empty] | 278 | 1.27 | 2.0625
|  | 3140 | 2.01 | [5 empty] | 278 | 2.17 | 3.125
|  | 3140 | 2.01 | [5 empty] | 278 | 3.1 | 4.125
|  | 3140 | 2.01 | [5 empty] | 278 | 4.11 | 5
|  | 3140 | 2.01 | [5 empty] | 278 | 5.1 | 5.8125
|  | 3140 | 2.01 | [5 empty] | 278 | 6.46 | 6.8125
|  | 3140 | 2.01 | [5 empty] | 278 | 7.84 | 7.6875
|  | 3140 | 2.01 | [5 empty] | 278 | 9.34 | 8.5
|  | 3140 | 2.01 | [5 empty] | 278 | 11.38 | 9.5
|  | 3140 | 2.01 | [5 empty] | 278 | 13.4 | 10.4375
|  | 3140 | 2.01 | [5 empty] | 278 | 15.5 | 11.25
|  | 3140 | 2.01 | [5 empty] | 278 | 17.54 | 11.9375
|  | 3140 | 2.01 | [5 empty] | 278 | 19.49 | 12.5625
|  | 3140 | 2.01 | [5 empty] | 278 | 21.58 | 13.1875
|  | 3140 | 2.01 | [5 empty] | 288 | 0.5 | 0.75
|  | 3140 | 2.01 | [5 empty] | 288 | 1.35 | 1.8125
|  | 3140 | 2.01 | [5 empty] | 288 | 2.33 | 2.8125
|  | 3140 | 2.01 | [5 empty] | 288 | 3.31 | 3.6875
|  | 3140 | 2.01 | [5 empty] | 288 | 4.29 | 4.4375
|  | 3140 | 2.01 | [5 empty] | 288 | 5.26 | 5.125
|  | 3140 | 2.01 | [5 empty] | 288 | 6.55 | 6
|  | 3140 | 2.01 | [5 empty] | 288 | 8 | 6.8125
|  | 3140 | 2.01 | [5 empty] | 288 | 9.46 | 7.5625
|  | 3140 | 2.01 | [5 empty] | 288 | 11.55 | 8.5625
|  | 3140 | 2.01 | [5 empty] | 288 | 13.54 | 9.375
|  | 3140 | 2.01 | [5 empty] | 288 | 15.61 | 10.1875
|  | 3140 | 2.01 | [5 empty] | 288 | 17.62 | 10.875
|  | 3140 | 2.01 | [5 empty] | 288 | 19.68 | 11.5
|  | 3140 | 2.01 | [5 empty] | 288 | 21.66 | 12.0625
|  | 3140 | 2.01 | [5 empty] | 298 | 0.57 | 0.6875
|  | 3140 | 2.01 | [5 empty] | 298 | 1.4 | 1.5625
|  | 3140 | 2.01 | [5 empty] | 298 | 2.34 | 2.375
|  | 3140 | 2.01 | [5 empty] | 298 | 3.31 | 3.125
|  | 3140 | 2.01 | [5 empty] | 298 | 4.28 | 3.8125
|  | 3140 | 2.01 | [5 empty] | 298 | 5.26 | 4.4375
|  | 3140 | 2.01 | [5 empty] | 298 | 6.52 | 5.1875
|  | 3140 | 2.01 | [5 empty] | 298 | 7.92 | 5.9375
|  | 3140 | 2.01 | [5 empty] | 298 | 9.48 | 6.75
|  | 3140 | 2.01 | [5 empty] | 298 | 11.57 | 7.625
|  | 3140 | 2.01 | [5 empty] | 298 | 13.44 | 8.375
|  | 3140 | 2.01 | [5 empty] | 298 | 15.63 | 9.1875
|  | 3140 | 2.01 | [5 empty] | 298 | 17.56 | 9.8125
|  | 3140 | 2.01 | [5 empty] | 298 | 19.6 | 10.4375
|  | 3140 | 2.01 | [5 empty] | 298 | 21.57 | 11
|  | 3140 | 2.01 | [5 empty] | 308 | 0.6 | 0.625
|  | 3140 | 2.01 | [5 empty] | 308 | 1.52 | 1.375
|  | 3140 | 2.01 | [5 empty] | 308 | 2.45 | 2.125
|  | 3140 | 2.01 | [5 empty] | 308 | 3.44 | 2.8125
|  | 3140 | 2.01 | [5 empty] | 308 | 4.43 | 3.4375
|  | 3140 | 2.01 | [5 empty] | 308 | 5.43 | 4
|  | 3140 | 2.01 | [5 empty] | 308 | 6.78 | 4.75
|  | 3140 | 2.01 | [5 empty] | 308 | 8.2 | 5.4375
|  | 3140 | 2.01 | [5 empty] | 308 | 9.74 | 6.125
|  | 3140 | 2.01 | [5 empty] | 308 | 11.75 | 6.9375
|  | 3140 | 2.01 | [5 empty] | 308 | 13.73 | 7.625
|  | 3140 | 2.01 | [5 empty] | 308 | 15.71 | 8.3125
|  | 3140 | 2.01 | [5 empty] | 308 | 17.71 | 8.9375
|  | 3140 | 2.01 | [5 empty] | 308 | 19.75 | 9.5625
|  | 3140 | 2.01 | [5 empty] | 308 | 21.78 | 10.0625
|  | 3140 | 2.01 | [5 empty] | 318 | 0.61 | 0.5
|  | 3140 | 2.01 | [5 empty] | 318 | 1.48 | 1.1875
|  | 3140 | 2.01 | [5 empty] | 318 | 2.48 | 1.8125
|  | 3140 | 2.01 | [5 empty] | 318 | 3.48 | 2.4375
|  | 3140 | 2.01 | [5 empty] | 318 | 4.45 | 3
|  | 3140 | 2.01 | [5 empty] | 318 | 5.4 | 3.5
|  | 3140 | 2.01 | [5 empty] | 318 | 6.65 | 4.0625
|  | 3140 | 2.01 | [5 empty] | 318 | 8.15 | 4.75
|  | 3140 | 2.01 | [5 empty] | 318 | 9.66 | 5.375
|  | 3140 | 2.01 | [5 empty] | 318 | 11.7 | 6.1875
|  | 3140 | 2.01 | [5 empty] | 318 | 13.68 | 6.875
|  | 3140 | 2.01 | [5 empty] | 318 | 15.85 | 7.5625
|  | 3140 | 2.01 | [5 empty] | 318 | 17.77 | 8.125
|  | 3140 | 2.01 | [5 empty] | 318 | 19.75 | 8.6875
|  | 3140 | 2.01 | [5 empty] | 328 | 0.65 | 0.5
|  | 3140 | 2.01 | [5 empty] | 328 | 1.6 | 1.0625
|  | 3140 | 2.01 | [5 empty] | 328 | 2.55 | 1.625
|  | 3140 | 2.01 | [5 empty] | 328 | 3.54 | 2.1875
|  | 3140 | 2.01 | [5 empty] | 328 | 4.58 | 2.6875
|  | 3140 | 2.01 | [5 empty] | 328 | 5.55 | 3.125
|  | 3140 | 2.01 | [5 empty] | 328 | 6.8 | 3.6875
|  | 3140 | 2.01 | [5 empty] | 328 | 8.23 | 4.3125
|  | 3140 | 2.01 | [5 empty] | 328 | 9.74 | 4.875
|  | 3140 | 2.01 | [5 empty] | 328 | 12.04 | 5.6875
|  | 3140 | 2.01 | [5 empty] | 328 | 13.89 | 6.25
|  | 3140 | 2.01 | [5 empty] | 328 | 15.93 | 6.875
|  | 3140 | 2.01 | [5 empty] | 328 | 17.99 | 7.5
|  | 3140 | 2.01 | [5 empty] | 328 | 19.84 | 7.9375
|  | 3140 | 2.01 | [5 empty] | 328 | 22.03 | 8.5
|  | 3140 | 2.01 | [5 empty] | 338 | 0.67 | 0.4375
|  | 3140 | 2.01 | [5 empty] | 338 | 1.57 | 0.9375
|  | 3140 | 2.01 | [5 empty] | 338 | 2.54 | 1.4375
|  | 3140 | 2.01 | [5 empty] | 338 | 3.5 | 1.875
|  | 3140 | 2.01 | [5 empty] | 338 | 4.56 | 2.375
|  | 3140 | 2.01 | [5 empty] | 338 | 5.55 | 2.8125
|  | 3140 | 2.01 | [5 empty] | 338 | 6.81 | 3.3125
|  | 3140 | 2.01 | [5 empty] | 338 | 8.26 | 3.8125
|  | 3140 | 2.01 | [5 empty] | 338 | 9.78 | 4.375
|  | 3140 | 2.01 | [5 empty] | 338 | 11.88 | 5.0625
|  | 3140 | 2.01 | [5 empty] | 338 | 13.93 | 5.6875
|  | 3140 | 2.01 | [5 empty] | 338 | 15.89 | 6.25
|  | 3140 | 2.01 | [5 empty] | 338 | 17.95 | 6.75
|  | 3140 | 2.01 | [5 empty] | 338 | 19.9 | 7.25
|  | 3140 | 2.01 | [5 empty] | 338 | 21.87 | 7.75
|  | 3140 | 2.01 | [5 empty] | 348 | 0.71 | 0.375
|  | 3140 | 2.01 | [5 empty] | 348 | 1.62 | 0.8125
|  | 3140 | 2.01 | [5 empty] | 348 | 2.63 | 1.25
|  | 3140 | 2.01 | [5 empty] | 348 | 3.62 | 1.6875
|  | 3140 | 2.01 | [5 empty] | 348 | 4.64 | 2.125
|  | 3140 | 2.01 | [5 empty] | 348 | 5.61 | 2.5
|  | 3140 | 2.01 | [5 empty] | 348 | 6.86 | 2.9375
|  | 3140 | 2.01 | [5 empty] | 348 | 8.35 | 3.4375
|  | 3140 | 2.01 | [5 empty] | 348 | 9.87 | 3.9375
|  | 3140 | 2.01 | [5 empty] | 348 | 11.98 | 4.5625
|  | 3140 | 2.01 | [5 empty] | 348 | 14.01 | 5.1875
|  | 3140 | 2.01 | [5 empty] | 348 | 16.03 | 5.6875
|  | 3140 | 2.01 | [5 empty] | 348 | 18.06 | 6.1875
|  | 3140 | 2.01 | [5 empty] | 348 | 20.15 | 6.6875
|  | 3140 | 2.01 | [5 empty] | 348 | 21.98 | 7.125
AFC-20 | Methane | 2206 | 1.01 | [5 empty] | 278 | 0.57 | 0.75
|  | 2206 | 1.01 | [5 empty] | 278 | 1.28 | 1.375
|  | 2206 | 1.01 | [5 empty] | 278 | 2.18 | 2.125
|  | 2206 | 1.01 | [5 empty] | 278 | 3.32 | 2.8125
|  | 2206 | 1.01 | [5 empty] | 278 | 4.37 | 3.4375
|  | 2206 | 1.01 | [5 empty] | 278 | 5.49 | 3.9375
|  | 2206 | 1.01 | [5 empty] | 278 | 6.72 | 4.5
|  | 2206 | 1.01 | [5 empty] | 278 | 8.55 | 5.125
|  | 2206 | 1.01 | [5 empty] | 278 | 9.81 | 5.5625
|  | 2206 | 1.01 | [5 empty] | 278 | 11.62 | 6.0625
|  | 2206 | 1.01 | [5 empty] | 278 | 13.58 | 6.5625
|  | 2206 | 1.01 | [5 empty] | 278 | 15.72 | 7.0625
|  | 2206 | 1.01 | [5 empty] | 278 | 17.8 | 7.5
|  | 2206 | 1.01 | [5 empty] | 278 | 19.81 | 7.875
|  | 2206 | 1.01 | [5 empty] | 278 | 22.02 | 8.25
|  | 2206 | 1.01 | [5 empty] | 278 | 24.12 | 8.5625
|  | 2206 | 1.01 | [5 empty] | 288 | 0.56 | 0.625
|  | 2206 | 1.01 | [5 empty] | 288 | 1.43 | 1.375
|  | 2206 | 1.01 | [5 empty] | 288 | 2.42 | 2
|  | 2206 | 1.01 | [5 empty] | 288 | 3.43 | 2.5625
|  | 2206 | 1.01 | [5 empty] | 288 | 4.43 | 3.0625
|  | 2206 | 1.01 | [5 empty] | 288 | 5.5 | 3.5625
|  | 2206 | 1.01 | [5 empty] | 288 | 6.99 | 4.125
|  | 2206 | 1.01 | [5 empty] | 288 | 8.38 | 4.625
|  | 2206 | 1.01 | [5 empty] | 288 | 9.97 | 5.125
|  | 2206 | 1.01 | [5 empty] | 288 | 12.05 | 5.6875
|  | 2206 | 1.01 | [5 empty] | 288 | 14.01 | 6.1875
|  | 2206 | 1.01 | [5 empty] | 288 | 16.01 | 6.625
|  | 2206 | 1.01 | [5 empty] | 288 | 17.99 | 7
|  | 2206 | 1.01 | [5 empty] | 288 | 20.08 | 7.375
|  | 2206 | 1.01 | [5 empty] | 288 | 22.07 | 7.6875
|  | 2206 | 1.01 | [5 empty] | 288 | 24.06 | 8
|  | 2206 | 1.01 | [5 empty] | 298 | 0.59 | 0.5
|  | 2206 | 1.01 | [5 empty] | 298 | 1.44 | 1.125
|  | 2206 | 1.01 | [5 empty] | 298 | 2.52 | 1.75
|  | 2206 | 1.01 | [5 empty] | 298 | 3.5 | 2.25
|  | 2206 | 1.01 | [5 empty] | 298 | 4.51 | 2.6875
|  | 2206 | 1.01 | [5 empty] | 298 | 5.5 | 3.125
|  | 2206 | 1.01 | [5 empty] | 298 | 6.88 | 3.625
|  | 2206 | 1.01 | [5 empty] | 298 | 8.38 | 4.125
|  | 2206 | 1.01 | [5 empty] | 298 | 9.99 | 4.5625
|  | 2206 | 1.01 | [5 empty] | 298 | 11.99 | 5.0625
|  | 2206 | 1.01 | [5 empty] | 298 | 14.01 | 5.5625
|  | 2206 | 1.01 | [5 empty] | 298 | 16.05 | 5.9375
|  | 2206 | 1.01 | [5 empty] | 298 | 18.05 | 6.3125
|  | 2206 | 1.01 | [5 empty] | 298 | 20 | 6.6875
|  | 2206 | 1.01 | [5 empty] | 298 | 22.06 | 7
|  | 2206 | 1.01 | [5 empty] | 298 | 24.02 | 7.3125
|  | 2206 | 1.01 | [5 empty] | 308 | 0.59 | 0.4375
|  | 2206 | 1.01 | [5 empty] | 308 | 1.46 | 0.9375
|  | 2206 | 1.01 | [5 empty] | 308 | 2.47 | 1.4375
|  | 2206 | 1.01 | [5 empty] | 308 | 3.52 | 1.9375
|  | 2206 | 1.01 | [5 empty] | 308 | 4.45 | 2.3125
|  | 2206 | 1.01 | [5 empty] | 308 | 5.45 | 2.6875
|  | 2206 | 1.01 | [5 empty] | 308 | 6.94 | 3.1875
|  | 2206 | 1.01 | [5 empty] | 308 | 8.46 | 3.625
|  | 2206 | 1.01 | [5 empty] | 308 | 9.98 | 4.0625
|  | 2206 | 1.01 | [5 empty] | 308 | 12.04 | 4.5625
|  | 2206 | 1.01 | [5 empty] | 308 | 14.04 | 5
|  | 2206 | 1.01 | [5 empty] | 308 | 15.99 | 5.375
|  | 2206 | 1.01 | [5 empty] | 308 | 18.2 | 5.75
|  | 2206 | 1.01 | [5 empty] | 308 | 20.34 | 6.125
|  | 2206 | 1.01 | [5 empty] | 308 | 22.01 | 6.375
|  | 2206 | 1.01 | [5 empty] | 308 | 24.33 | 6.75
|  | 2206 | 1.01 | [5 empty] | 318 | 0.62 | 0.375
|  | 2206 | 1.01 | [5 empty] | 318 | 1.57 | 0.875
|  | 2206 | 1.01 | [5 empty] | 318 | 2.61 | 1.3125
|  | 2206 | 1.01 | [5 empty] | 318 | 3.54 | 1.6875
|  | 2206 | 1.01 | [5 empty] | 318 | 4.52 | 2
|  | 2206 | 1.01 | [5 empty] | 318 | 5.61 | 2.375
|  | 2206 | 1.01 | [5 empty] | 318 | 6.94 | 2.75
|  | 2206 | 1.01 | [5 empty] | 318 | 8.45 | 3.1875
|  | 2206 | 1.01 | [5 empty] | 318 | 10.01 | 3.5625
|  | 2206 | 1.01 | [5 empty] | 318 | 12.06 | 4.0625
|  | 2206 | 1.01 | [5 empty] | 318 | 14.14 | 4.5
|  | 2206 | 1.01 | [5 empty] | 318 | 16.02 | 4.875
|  | 2206 | 1.01 | [5 empty] | 318 | 18.04 | 5.1875
|  | 2206 | 1.01 | [5 empty] | 318 | 20.38 | 5.625
|  | 2206 | 1.01 | [5 empty] | 318 | 22.3 | 5.875
|  | 2206 | 1.01 | [5 empty] | 318 | 23.94 | 6.125
|  | 2206 | 1.01 | [5 empty] | 328 | 0.51 | 0.25
|  | 2206 | 1.01 | [5 empty] | 328 | 1.57 | 0.75
|  | 2206 | 1.01 | [5 empty] | 328 | 2.54 | 1.125
|  | 2206 | 1.01 | [5 empty] | 328 | 3.6 | 1.5
|  | 2206 | 1.01 | [5 empty] | 328 | 4.53 | 1.8125
|  | 2206 | 1.01 | [5 empty] | 328 | 5.62 | 2.125
|  | 2206 | 1.01 | [5 empty] | 328 | 7.11 | 2.5625
|  | 2206 | 1.01 | [5 empty] | 328 | 8.54 | 2.9375
|  | 2206 | 1.01 | [5 empty] | 328 | 10.05 | 3.3125
|  | 2206 | 1.01 | [5 empty] | 328 | 12 | 3.6875
|  | 2206 | 1.01 | [5 empty] | 328 | 14.07 | 4.125
|  | 2206 | 1.01 | [5 empty] | 328 | 16.09 | 4.5
|  | 2206 | 1.01 | [5 empty] | 328 | 18.03 | 4.8125
|  | 2206 | 1.01 | [5 empty] | 328 | 19.95 | 5.125
|  | 2206 | 1.01 | [5 empty] | 328 | 21.98 | 5.4375
|  | 2206 | 1.01 | [5 empty] | 328 | 24.16 | 5.6875
|  | 2206 | 1.01 | [5 empty] | 338 | 0.67 | 0.25
|  | 2206 | 1.01 | [5 empty] | 338 | 1.47 | 0.5625
|  | 2206 | 1.01 | [5 empty] | 338 | 2.49 | 0.9375
|  | 2206 | 1.01 | [5 empty] | 338 | 3.58 | 1.25
|  | 2206 | 1.01 | [5 empty] | 338 | 4.57 | 1.5625
|  | 2206 | 1.01 | [5 empty] | 338 | 5.51 | 1.8125
|  | 2206 | 1.01 | [5 empty] | 338 | 7.02 | 2.1875
|  | 2206 | 1.01 | [5 empty] | 338 | 8.61 | 2.5625
|  | 2206 | 1.01 | [5 empty] | 338 | 10.09 | 2.9375
|  | 2206 | 1.01 | [5 empty] | 338 | 12.03 | 3.3125
|  | 2206 | 1.01 | [5 empty] | 338 | 14.03 | 3.6875
|  | 2206 | 1.01 | [5 empty] | 338 | 15.99 | 4
|  | 2206 | 1.01 | [5 empty] | 338 | 18.33 | 4.375
|  | 2206 | 1.01 | [5 empty] | 338 | 20.05 | 4.625
|  | 2206 | 1.01 | [5 empty] | 338 | 22.36 | 5
|  | 2206 | 1.01 | [5 empty] | 338 | 24.03 | 5.1875
|  | 2206 | 1.01 | [5 empty] | 348 | 0.59 | 0.1875
|  | 2206 | 1.01 | [5 empty] | 348 | 1.51 | 0.5
|  | 2206 | 1.01 | [5 empty] | 348 | 2.49 | 0.8125
|  | 2206 | 1.01 | [5 empty] | 348 | 3.46 | 1.0625
|  | 2206 | 1.01 | [5 empty] | 348 | 4.45 | 1.3125
|  | 2206 | 1.01 | [5 empty] | 348 | 5.44 | 1.5625
|  | 2206 | 1.01 | [5 empty] | 348 | 7.23 | 2
|  | 2206 | 1.01 | [5 empty] | 348 | 8.5 | 2.3125
|  | 2206 | 1.01 | [5 empty] | 348 | 10.27 | 2.625
|  | 2206 | 1.01 | [5 empty] | 348 | 11.98 | 3
|  | 2206 | 1.01 | [5 empty] | 348 | 14.03 | 3.3125
|  | 2206 | 1.01 | [5 empty] | 348 | 16.03 | 3.625
|  | 2206 | 1.01 | [5 empty] | 348 | 18.25 | 4
|  | 2206 | 1.01 | [5 empty] | 348 | 20.01 | 4.25
|  | 2206 | 1.01 | [5 empty] | 348 | 21.99 | 4.5
|  | 2206 | 1.01 | [5 empty] | 348 | 24.02 | 4.6875