## Sheet1
GAC | GAS | BET | Vt | Vmeso | Vmic | %C | %O | %N | Temp(K) | Pessure | Adsorp(mmol/g)
ACF | Methane | 1826.41 | 1.252 | [5 empty] | 273 | 0.8 | 1
|  | 1826.41 | 1.252 | [5 empty] | 273 | 3.3 | 3.03
|  | 1826.41 | 1.252 | [5 empty] | 273 | 7.4 | 4.99
|  | 1826.41 | 1.252 | [5 empty] | 273 | 12 | 6.34
|  | 1826.41 | 1.252 | [5 empty] | 273 | 17 | 7.21
|  | 1826.41 | 1.252 | [5 empty] | 273 | 21.8 | 7.75
|  | 1826.41 | 1.252 | [5 empty] | 273 | 26.8 | 8
|  | 1826.41 | 1.252 | [5 empty] | 273 | 31.8 | 8.04
|  | 1826.41 | 1.252 | [5 empty] | 273 | 36.8 | 8.08
|  | 1826.41 | 1.252 | [5 empty] | 298 | 0.8 | 0.51
|  | 1826.41 | 1.252 | [5 empty] | 298 | 3.3 | 1.71
|  | 1826.41 | 1.252 | [5 empty] | 298 | 7.4 | 3.02
|  | 1826.41 | 1.252 | [5 empty] | 298 | 12 | 4.08
|  | 1826.41 | 1.252 | [5 empty] | 298 | 16.9 | 4.9
|  | 1826.41 | 1.252 | [5 empty] | 298 | 21.8 | 5.6
|  | 1826.41 | 1.252 | [5 empty] | 298 | 26.9 | 6.15
|  | 1826.41 | 1.252 | [5 empty] | 298 | 32 | 6.63
|  | 1826.41 | 1.252 | [5 empty] | 298 | 37 | 7.03
|  | 1826.41 | 1.252 | [5 empty] | 323 | 0.8 | 0.38
|  | 1826.41 | 1.252 | [5 empty] | 323 | 3.3 | 1.3
|  | 1826.41 | 1.252 | [5 empty] | 323 | 7.4 | 2.33
|  | 1826.41 | 1.252 | [5 empty] | 323 | 12.1 | 3.21
|  | 1826.41 | 1.252 | [5 empty] | 323 | 17 | 3.9
|  | 1826.41 | 1.252 | [5 empty] | 323 | 21.8 | 4.49
|  | 1826.41 | 1.252 | [5 empty] | 323 | 26.9 | 5.03
|  | 1826.41 | 1.252 | [5 empty] | 323 | 31.8 | 5.49
|  | 1826.41 | 1.252 | [5 empty] | 323 | 36.9 | 5.98
ACS | Methane | 1484.96 | 1.042 | [5 empty] | 273 | 0.8 | 0.66
|  | 1484.96 | 1.042 | [5 empty] | 273 | 3.4 | 2
|  | 1484.96 | 1.042 | [5 empty] | 273 | 7.5 | 3.26
|  | 1484.96 | 1.042 | [5 empty] | 273 | 12.1 | 4.14
|  | 1484.96 | 1.042 | [5 empty] | 273 | 17.1 | 4.74
|  | 1484.96 | 1.042 | [5 empty] | 273 | 22 | 5.13
|  | 1484.96 | 1.042 | [5 empty] | 273 | 26.9 | 5.36
|  | 1484.96 | 1.042 | [5 empty] | 273 | 31.9 | 5.42
|  | 1484.96 | 1.042 | [5 empty] | 273 | 37.1 | 5.55
|  | 1484.96 | 1.042 | [5 empty] | 298 | 0.8 | 0.43
|  | 1484.96 | 1.042 | [5 empty] | 298 | 3.4 | 1.35
|  | 1484.96 | 1.042 | [5 empty] | 298 | 7.5 | 2.27
|  | 1484.96 | 1.042 | [5 empty] | 298 | 12.1 | 2.98
|  | 1484.96 | 1.042 | [5 empty] | 298 | 17 | 3.53
|  | 1484.96 | 1.042 | [5 empty] | 298 | 21.9 | 3.95
|  | 1484.96 | 1.042 | [5 empty] | 298 | 26.9 | 4.28
|  | 1484.96 | 1.042 | [5 empty] | 298 | 31.8 | 4.56
|  | 1484.96 | 1.042 | [5 empty] | 298 | 36.8 | 4.76
|  | 1484.96 | 1.042 | [5 empty] | 323 | 0.8 | 0.23
|  | 1484.96 | 1.042 | [5 empty] | 323 | 3.4 | 1.27
|  | 1484.96 | 1.042 | [5 empty] | 323 | 7.5 | 2.15
|  | 1484.96 | 1.042 | [5 empty] | 323 | 12.2 | 2.63
|  | 1484.96 | 1.042 | [5 empty] | 323 | 17 | 3.01
|  | 1484.96 | 1.042 | [5 empty] | 323 | 22 | 3.18
|  | 1484.96 | 1.042 | [5 empty] | 323 | 26.9 | 3.28
|  | 1484.96 | 1.042 | [5 empty] | 323 | 31.9 | 3.35
|  | 1484.96 | 1.042 | [5 empty] | 323 | 36.8 | 3.38