## Sheet1
GAC | GAS | BET | Vt | Vmeso | Vmic | %C | %O | %N | Temp(K) | Pessure | Adsorp(mmol/g)
C2 | Methane | 1906 | 1.24 | 0.26 | 0.98 |  |  |  | 303 | 1.875899 | 1.369737
|  | 1906 | 1.24 | 0.26 | 0.98 |  |  |  | 303 | 5.777127 | 3.398084
|  | 1906 | 1.24 | 0.26 | 0.98 |  |  |  | 303 | 8.423022 | 4.494193
|  | 1906 | 1.24 | 0.26 | 0.98 |  |  |  | 303 | 11.07324 | 5.206153
|  | 1906 | 1.24 | 0.26 | 0.98 |  |  |  | 303 | 15.24029 | 6.109354
|  | 1906 | 1.24 | 0.26 | 0.98 |  |  |  | 303 | 20.0418 | 6.875012
|  | 1906 | 1.24 | 0.26 | 0.98 |  |  |  | 303 | 24.71766 | 7.558421
|  | 1906 | 1.24 | 0.26 | 0.98 |  |  |  | 303 | 30.28083 | 8.131588
|  | 1906 | 1.24 | 0.26 | 0.98 |  |  |  | 303 | 34.95915 | 8.595484
|  | 1906 | 1.24 | 0.26 | 0.98 |  |  |  | 303 | 40.27255 | 8.866958
|  | 1906 | 1.24 | 0.26 | 0.98 |  |  |  | 303 | 48.36862 | 9.328979
53-W2-N |  | 1441 | 0.86 | 0.13 | 0.73 |  |  |  | 303 | 1.873738 | 1.561811
|  | 1441 | 0.86 | 0.13 | 0.73 |  |  |  | 303 | 5.149769 | 2.904525
|  | 1441 | 0.86 | 0.13 | 0.73 |  |  |  | 303 | 10.19673 | 4.356024
|  | 1441 | 0.86 | 0.13 | 0.73 |  |  |  | 303 | 12.46905 | 4.903558
|  | 1441 | 0.86 | 0.13 | 0.73 |  |  |  | 303 | 15.37428 | 5.450744
|  | 1441 | 0.86 | 0.13 | 0.73 |  |  |  | 303 | 20.04952 | 6.189032
|  | 1441 | 0.86 | 0.13 | 0.73 |  |  |  | 303 | 24.98009 | 6.735106
|  | 1441 | 0.86 | 0.13 | 0.73 |  |  |  | 303 | 30.29071 | 7.253534
|  | 1441 | 0.86 | 0.13 | 0.73 |  |  |  | 303 | 34.97027 | 7.607673
|  | 1441 | 0.86 | 0.13 | 0.73 |  |  |  | 303 | 37.24722 | 7.743618
|  | 1441 | 0.86 | 0.13 | 0.73 |  |  |  | 303 | 39.90454 | 7.824477
|  | 1441 | 0.86 | 0.13 | 0.73 |  |  |  | 303 | 45.34545 | 8.013564
|  | 1441 | 0.86 | 0.13 | 0.73 |  |  |  | 303 | 49.64742 | 8.175838
36-W2 |  | 844 | 0.55 | 0.05 | 0.5 |  |  |  | 303 | 0.4921302 | 0.6022035
|  | 844 | 0.55 | 0.05 | 0.5 |  |  |  | 303 | 2.378527 | 1.698729
|  | 844 | 0.55 | 0.05 | 0.5 |  |  |  | 303 | 4.015153 | 2.493563
|  | 844 | 0.55 | 0.05 | 0.5 |  |  |  | 303 | 6.160273 | 3.096044
|  | 844 | 0.55 | 0.05 | 0.5 |  |  |  | 303 | 8.432593 | 3.643578
|  | 844 | 0.55 | 0.05 | 0.5 |  |  |  | 303 | 10.32856 | 3.889488
|  | 844 | 0.55 | 0.05 | 0.5 |  |  |  | 303 | 14.74971 | 4.710233
|  | 844 | 0.55 | 0.05 | 0.5 |  |  |  | 303 | 20.06002 | 5.256099
|  | 844 | 0.55 | 0.05 | 0.5 |  |  |  | 303 | 25.11902 | 5.637469
|  | 844 | 0.55 | 0.05 | 0.5 |  |  |  | 303 | 28.91373 | 5.882338
|  | 844 | 0.55 | 0.05 | 0.5 |  |  |  | 303 | 35.49451 | 6.015922
|  | 844 | 0.55 | 0.05 | 0.5 |  |  |  | 303 | 40.55598 | 6.177778
|  | 844 | 0.55 | 0.05 | 0.5 |  |  |  | 303 | 48.77986 | 6.529972
53-W1 |  | 779 | 0.5 | 0.06 | 0.44 |  |  |  | 303 | 4.147293 | 1.999588
|  | 779 | 0.5 | 0.06 | 0.44 |  |  |  | 303 | 7.683283 | 2.738501
|  | 779 | 0.5 | 0.06 | 0.44 |  |  |  | 303 | 10.21062 | 3.12126
|  | 779 | 0.5 | 0.06 | 0.44 |  |  |  | 303 | 15.0146 | 3.667405
|  | 779 | 0.5 | 0.06 | 0.44 |  |  |  | 303 | 19.81982 | 4.103792
|  | 779 | 0.5 | 0.06 | 0.44 |  |  |  | 303 | 26.6516 | 4.429311
|  | 779 | 0.5 | 0.06 | 0.44 |  |  |  | 303 | 30.19346 | 4.64688
|  | 779 | 0.5 | 0.06 | 0.44 |  |  |  | 303 | 39.68348 | 4.97094
|  | 779 | 0.5 | 0.06 | 0.44 |  |  |  | 303 | 44.87246 | 5.050409
|  | 779 | 0.5 | 0.06 | 0.44 |  |  |  | 303 | 49.68107 | 5.184966
44-W2 |  | 767 | 0.51 | 0.07 | 0.44 |  |  |  | 303 | 2.135858 | 0.7659356
|  | 767 | 0.51 | 0.07 | 0.44 |  |  |  | 303 | 5.41405 | 1.916576
|  | 767 | 0.51 | 0.07 | 0.44 |  |  |  | 303 | 10.34029 | 2.846799
|  | 767 | 0.51 | 0.07 | 0.44 |  |  |  | 303 | 15.01738 | 3.420452
|  | 767 | 0.51 | 0.07 | 0.44 |  |  |  | 303 | 19.94949 | 3.829331
|  | 767 | 0.51 | 0.07 | 0.44 |  |  |  | 303 | 25.89612 | 4.073018
|  | 767 | 0.51 | 0.07 | 0.44 |  |  |  | 303 | 30.19654 | 4.372488
|  | 767 | 0.51 | 0.07 | 0.44 |  |  |  | 303 | 35.00516 | 4.507044
|  | 767 | 0.51 | 0.07 | 0.44 |  |  |  | 303 | 43.35748 | 4.694533
|  | 767 | 0.51 | 0.07 | 0.44 |  |  |  | 303 | 49.68478 | 4.855695
53-W2 |  | 693 | 0.51 | 0.11 | 0.4 |  |  |  | 303 | 1.879913 | 1.013027
|  | 693 | 0.51 | 0.11 | 0.4 |  |  |  | 303 | 4.910188 | 1.69734
|  | 693 | 0.51 | 0.11 | 0.4 |  |  |  | 303 | 10.34461 | 2.46265
|  | 693 | 0.51 | 0.11 | 0.4 |  |  |  | 303 | 15.52773 | 3.063464
|  | 693 | 0.51 | 0.11 | 0.4 |  |  |  | 303 | 20.08101 | 3.390234
|  | 693 | 0.51 | 0.11 | 0.4 |  |  |  | 303 | 24.76088 | 3.716934
|  | 693 | 0.51 | 0.11 | 0.4 |  |  |  | 303 | 30.70874 | 3.850865
|  | 693 | 0.51 | 0.11 | 0.4 |  |  |  | 303 | 35.38954 | 4.095248
|  | 693 | 0.51 | 0.11 | 0.4 |  |  |  | 303 | 39.94591 | 4.147625
|  | 693 | 0.51 | 0.11 | 0.4 |  |  |  | 303 | 45.26147 | 4.227025
|  | 693 | 0.51 | 0.11 | 0.4 |  |  |  | 303 | 49.56437 | 4.306981
29-W1 |  | 520 | 0.34 | 0.04 | 0.3 |  |  |  | 303 | 2.762289 | 1.341811
|  | 520 | 0.34 | 0.04 | 0.3 |  |  |  | 303 | 4.655169 | 1.862114
|  | 520 | 0.34 | 0.04 | 0.3 |  |  |  | 303 | 10.0896 | 2.627424
|  | 520 | 0.34 | 0.04 | 0.3 |  |  |  | 303 | 15.77842 | 3.282839
|  | 520 | 0.34 | 0.04 | 0.3 |  |  |  | 303 | 19.70003 | 3.500199
|  | 520 | 0.34 | 0.04 | 0.3 |  |  |  | 303 | 24.50988 | 3.524999
|  | 520 | 0.34 | 0.04 | 0.3 |  |  |  | 303 | 31.21477 | 3.878026
|  | 520 | 0.34 | 0.04 | 0.3 |  |  |  | 303 | 35.01133 | 3.95826
|  | 520 | 0.34 | 0.04 | 0.3 |  |  |  | 303 | 40.45378 | 4.010151
|  | 520 | 0.34 | 0.04 | 0.3 |  |  |  | 303 | 44.6301 | 4.090177
|  | 520 | 0.34 | 0.04 | 0.3 |  |  |  | 303 | 50.07255 | 4.142068