## Sheet1
GAC | GAS | BET | Vt | Vmeso | Vmic | %C | %O | %N | Temp(K) | Pessure | Adsorp(mmol/g)
C1 |  | 1822 | 1.114 |  | 0.749 |  |  |  | 303 | 5.852285 | 3.373244
|  | 1822 | 1.114 |  | 0.749 |  |  |  | 303 | 8.636442 | 4.486227
|  | 1822 | 1.114 |  | 0.749 |  |  |  | 303 | 11.16009 | 5.09263
|  | 1822 | 1.114 |  | 0.749 |  |  |  | 303 | 15.7024 | 6.170642
|  | 1822 | 1.114 |  | 0.749 |  |  |  | 303 | 20.24101 | 7.045954
|  | 1822 | 1.114 |  | 0.749 |  |  |  | 303 | 25.2778 | 7.684443
|  | 1822 | 1.114 |  | 0.749 |  |  |  | 303 | 30.69085 | 8.288893
|  | 1822 | 1.114 |  | 0.749 |  |  |  | 303 | 34.71708 | 8.624011
|  | 1822 | 1.114 |  | 0.749 |  |  |  | 303 | 40.37645 | 8.958025
|  | 1822 | 1.114 |  | 0.749 |  |  |  | 303 | 48.92646 | 9.357653
|  | 1822 | 1.114 |  | 0.749 |  |  |  | 303 | 55.46275 | 9.555939
C2 |  | 1522 | 0.957 |  | 0.674 |  |  |  | 303 | 3.303331 | 1.381723
|  | 1522 | 0.957 |  | 0.674 |  |  |  | 303 | 6.331951 | 2.12292
|  | 1522 | 0.957 |  | 0.674 |  |  |  | 303 | 11.37553 | 3.133025
|  | 1522 | 0.957 |  | 0.674 |  |  |  | 303 | 21.19848 | 4.443956
|  | 1522 | 0.957 |  | 0.674 |  |  |  | 303 | 25.22471 | 4.779073
|  | 1522 | 0.957 |  | 0.674 |  |  |  | 303 | 30.13032 | 5.113596
|  | 1522 | 0.957 |  | 0.674 |  |  |  | 303 | 40.82093 | 5.782049
|  | 1522 | 0.957 |  | 0.674 |  |  |  | 303 | 50.62659 | 6.147045
C3 |  | 1261 | 0.775 |  | 0.55 |  |  |  | 303 | 3.308887 | 1.685773
|  | 1261 | 0.775 |  | 0.55 |  |  |  | 303 | 6.085019 | 2.359573
|  | 1261 | 0.775 |  | 0.55 |  |  |  | 303 | 9.107465 | 2.762936
|  | 1261 | 0.775 |  | 0.55 |  |  |  | 303 | 15.15359 | 3.637229
|  | 1261 | 0.775 |  | 0.55 |  |  |  | 303 | 20.43979 | 4.174198
|  | 1261 | 0.775 |  | 0.55 |  |  |  | 303 | 25.34416 | 4.441155
|  | 1261 | 0.775 |  | 0.55 |  |  |  | 303 | 31.00415 | 4.808952
|  | 1261 | 0.775 |  | 0.55 |  |  |  | 303 | 35.27854 | 4.974983
|  | 1261 | 0.775 |  | 0.55 |  |  |  | 303 | 40.30854 | 5.241854
|  | 1261 | 0.775 |  | 0.55 |  |  |  | 303 | 50.61671 | 5.606511
C4 |  | 1438 | 0.924 |  | 0.761 |  |  |  | 303 | 5.198225 | 1.954767
|  | 1438 | 0.924 |  | 0.761 |  |  |  | 303 | 7.596242 | 2.561255
|  | 1438 | 0.924 |  | 0.761 |  |  |  | 303 | 9.867398 | 3.100261
|  | 1438 | 0.924 |  | 0.761 |  |  |  | 303 | 15.15976 | 3.975063
|  | 1438 | 0.924 |  | 0.761 |  |  |  | 303 | 20.95217 | 4.714392
|  | 1438 | 0.924 |  | 0.761 |  |  |  | 303 | 25.609 | 5.184219
|  | 1438 | 0.924 |  | 0.761 |  |  |  | 303 | 30.26335 | 5.518912
|  | 1438 | 0.924 |  | 0.761 |  |  |  | 303 | 35.67517 | 6.055796
|  | 1438 | 0.924 |  | 0.761 |  |  |  | 303 | 40.32706 | 6.255355
|  | 1438 | 0.924 |  | 0.761 |  |  |  | 303 | 46.74081 | 6.622643
|  | 1438 | 0.924 |  | 0.761 |  |  |  | 303 | 50.63832 | 6.788929
|  | 1438 | 0.924 |  | 0.761 |  |  |  | 303 | 59.69084 | 7.188218
C5 |  | 1668 | 1.041 |  | 0.625 |  |  |  | 303 | 3.065659 | 2.125127
|  | 1668 | 1.041 |  | 0.625 |  |  |  | 303 | 5.346075 | 3.170883
|  | 1668 | 1.041 |  | 0.625 |  |  |  | 303 | 7.365978 | 3.710059
|  | 1668 | 1.041 |  | 0.625 |  |  |  | 303 | 10.39954 | 4.721523
|  | 1668 | 1.041 |  | 0.625 |  |  |  | 303 | 15.44374 | 5.765412
|  | 1668 | 1.041 |  | 0.625 |  |  |  | 303 | 20.483 | 6.539034
|  | 1668 | 1.041 |  | 0.625 |  |  |  | 303 | 26.27232 | 7.109446
|  | 1668 | 1.041 |  | 0.625 |  |  |  | 303 | 30.55103 | 7.511961
|  | 1668 | 1.041 |  | 0.625 |  |  |  | 303 | 35.83475 | 7.913796
|  | 1668 | 1.041 |  | 0.625 |  |  |  | 303 | 39.85913 | 8.147563
|  | 1668 | 1.041 |  | 0.625 |  |  |  | 303 | 45.26786 | 8.51553
|  | 1668 | 1.041 |  | 0.625 |  |  |  | 303 | 50.16915 | 8.61357
C6 |  | 2021 | 1.299 |  | 1.123 |  |  |  | 303 | 4.071907 | 2.192014
|  | 2021 | 1.299 |  | 1.123 |  |  |  | 303 | 6.093661 | 2.83254
|  | 2021 | 1.299 |  | 1.123 |  |  |  | 303 | 9.876658 | 3.607011
|  | 2021 | 1.299 |  | 1.123 |  |  |  | 303 | 15.92525 | 4.616438
|  | 2021 | 1.299 |  | 1.123 |  |  |  | 303 | 19.07271 | 4.985933
|  | 2021 | 1.299 |  | 1.123 |  |  |  | 303 | 23.7283 | 5.388192
|  | 2021 | 1.299 |  | 1.123 |  |  |  | 303 | 30.52201 | 5.924143
|  | 2021 | 1.299 |  | 1.123 |  |  |  | 303 | 35.30262 | 6.292534
|  | 2021 | 1.299 |  | 1.123 |  |  |  | 303 | 40.332 | 6.525622
|  | 2021 | 1.299 |  | 1.123 |  |  |  | 303 | 48.75392 | 6.790202
C7 |  | 1512 | 0.873 |  | 0.793 |  |  |  | 303 | 5.081858 | 2.461602
|  | 1512 | 0.873 |  | 0.793 |  |  |  | 303 | 7.986085 | 3.270451
|  | 1512 | 0.873 |  | 0.793 |  |  |  | 303 | 12.52593 | 4.213329
|  | 1512 | 0.873 |  | 0.793 |  |  |  | 303 | 15.42522 | 4.751911
|  | 1512 | 0.873 |  | 0.793 |  |  |  | 303 | 19.70887 | 5.424692
|  | 1512 | 0.873 |  | 0.793 |  |  |  | 303 | 25.62381 | 5.99502
|  | 1512 | 0.873 |  | 0.793 |  |  |  | 303 | 30.28249 | 6.566196
|  | 1512 | 0.873 |  | 0.793 |  |  |  | 303 | 35.05939 | 6.731888
|  | 1512 | 0.873 |  | 0.793 |  |  |  | 303 | 40.59498 | 7.167336
|  | 1512 | 0.873 |  | 0.793 |  |  |  | 303 | 46.12626 | 7.366302
|  | 1512 | 0.873 |  | 0.793 |  |  |  | 303 | 50.78 | 7.667211
C10 |  | 2336 | 1.431 |  | 0.958 |  |  |  | 303 | 2.312517 | 2.159419
|  | 2336 | 1.431 |  | 0.958 |  |  |  | 303 | 4.597254 | 3.441659
|  | 2336 | 1.431 |  | 0.958 |  |  |  | 303 | 7.381411 | 4.554643
|  | 2336 | 1.431 |  | 0.958 |  |  |  | 303 | 10.29366 | 5.802675
|  | 2336 | 1.431 |  | 0.958 |  |  |  | 303 | 13.32722 | 6.814139
|  | 2336 | 1.431 |  | 0.958 |  |  |  | 303 | 16.48394 | 7.690384
|  | 2336 | 1.431 |  | 0.958 |  |  |  | 303 | 20.14192 | 8.498724
|  | 2336 | 1.431 |  | 0.958 |  |  |  | 303 | 25.81117 | 9.373271
|  | 2336 | 1.431 |  | 0.958 |  |  |  | 303 | 30.34422 | 9.944533
|  | 2336 | 1.431 |  | 0.958 |  |  |  | 303 | 35.63103 | 10.51529
|  | 2336 | 1.431 |  | 0.958 |  |  |  | 303 | 40.66412 | 10.95107
|  | 2336 | 1.431 |  | 0.958 |  |  |  | 303 | 44.31223 | 11.21888
|  | 2336 | 1.431 |  | 0.958 |  |  |  | 303 | 54.4991 | 11.8201