## Sheet1
GAC | GAS | BET | Vt | Vmeso | Vmic | %C | %O | %N | Temp(K) | Pessure | Adsorp(mmol/g)
Glc-C-2 | CO2 | 2399 | 1.155 | 0.398 | 0.757 |  |  |  | 298 | 0.7929515 | 3.763011
|  | 2399 | 1.155 | 0.398 | 0.757 |  |  |  | 298 | 2.114537 | 6.273635
|  | 2399 | 1.155 | 0.398 | 0.757 |  |  |  | 298 | 4.757709 | 9.303731
|  | 2399 | 1.155 | 0.398 | 0.757 |  |  |  | 298 | 7.400881 | 11.30138
|  | 2399 | 1.155 | 0.398 | 0.757 |  |  |  | 298 | 9.845815 | 12.56108
|  | 2399 | 1.155 | 0.398 | 0.757 |  |  |  | 298 | 14.86784 | 14.56457
|  | 2399 | 1.155 | 0.398 | 0.757 |  |  |  | 298 | 19.88987 | 15.8306
|  | 2399 | 1.155 | 0.398 | 0.757 |  |  |  | 298 | 24.64758 | 16.50602
|  | 2399 | 1.155 | 0.398 | 0.757 |  |  |  | 298 | 29.6696 | 17.03459
Glc-C-3 |  | 2585 | 1.265 | 0.531 | 0.734 |  |  |  | 298 | 0.3964758 | 2.360857
|  | 2585 | 1.265 | 0.531 | 0.734 |  |  |  | 298 | 2.577093 | 6.864742
|  | 2585 | 1.265 | 0.531 | 0.734 |  |  |  | 298 | 4.757709 | 10.26243
|  | 2585 | 1.265 | 0.531 | 0.734 |  |  |  | 298 | 7.400881 | 12.03884
|  | 2585 | 1.265 | 0.531 | 0.734 |  |  |  | 298 | 9.845815 | 13.74102
|  | 2585 | 1.265 | 0.531 | 0.734 |  |  |  | 298 | 12.42291 | 15.07479
|  | 2585 | 1.265 | 0.531 | 0.734 |  |  |  | 298 | 14.60352 | 16.26009
|  | 2585 | 1.265 | 0.531 | 0.734 |  |  |  | 298 | 17.44493 | 17.15203
|  | 2585 | 1.265 | 0.531 | 0.734 |  |  |  | 298 | 22.3348 | 17.97526
|  | 2585 | 1.265 | 0.531 | 0.734 |  |  |  | 298 | 25.04405 | 18.35065
|  | 2585 | 1.265 | 0.531 | 0.734 |  |  |  | 298 | 29.6696 | 18.36202
Glc-C-4 |  | 3153 | 2.056 | 1.758 | 0.298 |  |  |  | 298 | 0.660793 | 2.435253
|  | 3153 | 2.056 | 1.758 | 0.298 |  |  |  | 298 | 2.378855 | 5.905553
|  | 3153 | 2.056 | 1.758 | 0.298 |  |  |  | 298 | 4.889868 | 9.599041
|  | 3153 | 2.056 | 1.758 | 0.298 |  |  |  | 298 | 7.53304 | 12.55539
|  | 3153 | 2.056 | 1.758 | 0.298 |  |  |  | 298 | 9.911894 | 14.4049
|  | 3153 | 2.056 | 1.758 | 0.298 |  |  |  | 298 | 14.80176 | 17.58801
|  | 3153 | 2.056 | 1.758 | 0.298 |  |  |  | 298 | 19.88987 | 19.9604
|  | 3153 | 2.056 | 1.758 | 0.298 |  |  |  | 298 | 24.91189 | 21.59516
|  | 3153 | 2.056 | 1.758 | 0.298 |  |  |  | 298 | 29.86784 | 22.4923
Glc-C-5 |  | 2925 | 1.753 | 1.533 | 0.22 |  |  |  | 298 | 0.5286344 | 1.328733
|  | 2925 | 1.753 | 1.533 | 0.22 |  |  |  | 298 | 2.246696 | 4.06157
|  | 2925 | 1.753 | 1.533 | 0.22 |  |  |  | 298 | 4.889868 | 7.607891
|  | 2925 | 1.753 | 1.533 | 0.22 |  |  |  | 298 | 7.46696 | 9.900361
|  | 2925 | 1.753 | 1.533 | 0.22 |  |  |  | 298 | 12.35683 | 13.4522
|  | 2925 | 1.753 | 1.533 | 0.22 |  |  |  | 298 | 17.44493 | 16.41456
|  | 2925 | 1.753 | 1.533 | 0.22 |  |  |  | 298 | 22.46696 | 18.93428
|  | 2925 | 1.753 | 1.533 | 0.22 |  |  |  | 298 | 27.29075 | 20.71605
|  | 2925 | 1.753 | 1.533 | 0.22 |  |  |  | 298 | 29.80176 | 21.90217
Glc-C-4 | Methane | 3153 | 2.056 | 1.758 | 0.298 |  |  |  | 288 | 0.7130028 | 1.727011
|  | 3153 | 2.056 | 1.758 | 0.298 |  |  |  | 288 | 2.322425 | 3.452167
|  | 3153 | 2.056 | 1.758 | 0.298 |  |  |  | 288 | 4.887391 | 5.441163
|  | 3153 | 2.056 | 1.758 | 0.298 |  |  |  | 288 | 7.334743 | 6.632548
|  | 3153 | 2.056 | 1.758 | 0.298 |  |  |  | 288 | 9.602969 | 7.75784
|  | 3153 | 2.056 | 1.758 | 0.298 |  |  |  | 288 | 12.23024 | 8.682868
|  | 3153 | 2.056 | 1.758 | 0.298 |  |  |  | 288 | 14.79886 | 9.142601
|  | 3153 | 2.056 | 1.758 | 0.298 |  |  |  | 288 | 17.42709 | 9.66869
|  | 3153 | 2.056 | 1.758 | 0.298 |  |  |  | 288 | 19.93563 | 10.26154
|  | 3153 | 2.056 | 1.758 | 0.298 |  |  |  | 288 | 22.44465 | 10.65491
|  | 3153 | 2.056 | 1.758 | 0.298 |  |  |  | 288 | 24.95383 | 10.9818
|  | 3153 | 2.056 | 1.758 | 0.298 |  |  |  | 288 | 27.3438 | 11.17597
|  | 3153 | 2.056 | 1.758 | 0.298 |  |  |  | 288 | 29.67401 | 11.37027
|  | 3153 | 2.056 | 1.758 | 0.298 |  |  |  | 298 | 0.8331611 | 1.460787
|  | 3153 | 2.056 | 1.758 | 0.298 |  |  |  | 298 | 2.323855 | 2.85376
|  | 3153 | 2.056 | 1.758 | 0.298 |  |  |  | 298 | 4.590492 | 4.643949
|  | 3153 | 2.056 | 1.758 | 0.298 |  |  |  | 298 | 7.216651 | 6.034405
|  | 3153 | 2.056 | 1.758 | 0.298 |  |  |  | 298 | 9.72424 | 7.026188
|  | 3153 | 2.056 | 1.758 | 0.298 |  |  |  | 298 | 12.35183 | 7.818237
|  | 3153 | 2.056 | 1.758 | 0.298 |  |  |  | 298 | 14.80061 | 8.411214
|  | 3153 | 2.056 | 1.758 | 0.298 |  |  |  | 298 | 17.18979 | 8.937833
|  | 3153 | 2.056 | 1.758 | 0.298 |  |  |  | 298 | 19.75825 | 9.464056
|  | 3153 | 2.056 | 1.758 | 0.298 |  |  |  | 298 | 22.26727 | 9.857431
|  | 3153 | 2.056 | 1.758 | 0.298 |  |  |  | 298 | 24.83589 | 10.31716
|  | 3153 | 2.056 | 1.758 | 0.298 |  |  |  | 298 | 27.22587 | 10.51134
|  | 3153 | 2.056 | 1.758 | 0.298 |  |  |  | 298 | 29.79497 | 10.7716
|  | 3153 | 2.056 | 1.758 | 0.298 |  |  |  | 308 | 0.8347505 | 0.7958898
|  | 3153 | 2.056 | 1.758 | 0.298 |  |  |  | 308 | 2.444172 | 2.521046
|  | 3153 | 2.056 | 1.758 | 0.298 |  |  |  | 308 | 5.069218 | 4.37693
|  | 3153 | 2.056 | 1.758 | 0.298 |  |  |  | 308 | 7.397365 | 5.4356
|  | 3153 | 2.056 | 1.758 | 0.298 |  |  |  | 308 | 10.02432 | 6.493608
|  | 3153 | 2.056 | 1.758 | 0.298 |  |  |  | 308 | 12.17382 | 7.286716
|  | 3153 | 2.056 | 1.758 | 0.298 |  |  |  | 308 | 15.16045 | 7.878501
|  | 3153 | 2.056 | 1.758 | 0.298 |  |  |  | 308 | 17.25098 | 8.339294
|  | 3153 | 2.056 | 1.758 | 0.298 |  |  |  | 308 | 19.81913 | 8.998495
|  | 3153 | 2.056 | 1.758 | 0.298 |  |  |  | 308 | 22.50807 | 9.125515
|  | 3153 | 2.056 | 1.758 | 0.298 |  |  |  | 308 | 24.83812 | 9.386308
|  | 3153 | 2.056 | 1.758 | 0.298 |  |  |  | 308 | 27.3473 | 9.713194
|  | 3153 | 2.056 | 1.758 | 0.298 |  |  |  | 308 | 29.61791 | 9.84114
Glc-C-4 | CO2 | 3153 | 2.056 | 1.758 | 0.298 |  |  |  | 288 | 0.7655188 | 2.947647
|  | 3153 | 2.056 | 1.758 | 0.298 |  |  |  | 288 | 2.418791 | 7.367934
|  | 3153 | 2.056 | 1.758 | 0.298 |  |  |  | 288 | 4.892047 | 11.36495
|  | 3153 | 2.056 | 1.758 | 0.298 |  |  |  | 288 | 7.363173 | 14.51928
|  | 3153 | 2.056 | 1.758 | 0.298 |  |  |  | 288 | 9.957599 | 16.4795
|  | 3153 | 2.056 | 1.758 | 0.298 |  |  |  | 288 | 12.55185 | 18.3695
|  | 3153 | 2.056 | 1.758 | 0.298 |  |  |  | 288 | 14.82924 | 19.83888
|  | 3153 | 2.056 | 1.758 | 0.298 |  |  |  | 288 | 17.5475 | 20.81567
|  | 3153 | 2.056 | 1.758 | 0.298 |  |  |  | 288 | 19.57138 | 21.93452
|  | 3153 | 2.056 | 1.758 | 0.298 |  |  |  | 288 | 22.35191 | 22.56004
|  | 3153 | 2.056 | 1.758 | 0.298 |  |  |  | 288 | 24.94279 | 23.11577
|  | 3153 | 2.056 | 1.758 | 0.298 |  |  |  | 288 | 27.72225 | 23.31994
|  | 3153 | 2.056 | 1.758 | 0.298 |  |  |  | 288 | 29.68013 | 23.31536
|  | 3153 | 2.056 | 1.758 | 0.298 |  |  |  | 308 | 0.8249508 | 1.472788
|  | 3153 | 2.056 | 1.758 | 0.298 |  |  |  | 308 | 2.411872 | 4.629186
|  | 3153 | 2.056 | 1.758 | 0.298 |  |  |  | 308 | 5.073359 | 8.134192
|  | 3153 | 2.056 | 1.758 | 0.298 |  |  |  | 308 | 7.416396 | 10.58657
|  | 3153 | 2.056 | 1.758 | 0.298 |  |  |  | 308 | 9.69468 | 12.40708
|  | 3153 | 2.056 | 1.758 | 0.298 |  |  |  | 308 | 12.35155 | 14.08626
|  | 3153 | 2.056 | 1.758 | 0.298 |  |  |  | 308 | 14.9442 | 15.34423
|  | 3153 | 2.056 | 1.758 | 0.298 |  |  |  | 308 | 17.5365 | 16.46176
|  | 3153 | 2.056 | 1.758 | 0.298 |  |  |  | 308 | 20.12915 | 17.71974
|  | 3153 | 2.056 | 1.758 | 0.298 |  |  |  | 308 | 22.34109 | 18.27636
|  | 3153 | 2.056 | 1.758 | 0.298 |  |  |  | 308 | 25.05934 | 19.25314
|  | 3153 | 2.056 | 1.758 | 0.298 |  |  |  | 308 | 27.77707 | 20.01925
|  | 3153 | 2.056 | 1.758 | 0.298 |  |  |  | 308 | 29.799 | 20.36564