## Sheet1
GAC | GAS | BET | Vt | Vmeso | Vmic | %C | %O | %N | Temp(K) | Pessure | Adsorp(mmol/g)
LMA738 | Methane | 3290 | 2.25 | 1.15 |  |  |  |  | 298 | 4.785894 | 3.401389
|  | 3290 | 2.25 | 1.15 |  |  |  |  | 298 | 9.319899 | 5.864983
|  | 3290 | 2.25 | 1.15 |  |  |  |  | 298 | 16.3728 | 8.27146
|  | 3290 | 2.25 | 1.15 |  |  |  |  | 298 | 25.6927 | 10.3277
|  | 3290 | 2.25 | 1.15 |  |  |  |  | 298 | 39.04282 | 12.4449
|  | 3290 | 2.25 | 1.15 |  |  |  |  | 298 | 57.43073 | 14.21349
|  | 3290 | 2.25 | 1.15 |  |  |  |  | 298 | 78.84131 | 15.4565
|  | 3290 | 2.25 | 1.15 |  |  |  |  | 298 | 98.48866 | 15.99536
LMA726 |  | 3425 | 2.44 | 1.31 |  |  |  |  | 298 | 4.282116 | 3.752657
|  | 3425 | 2.44 | 1.31 |  |  |  |  | 298 | 10.32746 | 5.982761
|  | 3425 | 2.44 | 1.31 |  |  |  |  | 298 | 14.86146 | 7.567449
|  | 3425 | 2.44 | 1.31 |  |  |  |  | 298 | 24.18136 | 9.682285
|  | 3425 | 2.44 | 1.31 |  |  |  |  | 298 | 34.50882 | 11.27037
|  | 3425 | 2.44 | 1.31 |  |  |  |  | 298 | 40.05038 | 11.91815
|  | 3425 | 2.44 | 1.31 |  |  |  |  | 298 | 58.94207 | 13.39406
|  | 3425 | 2.44 | 1.31 |  |  |  |  | 298 | 74.55919 | 14.22352
|  | 3425 | 2.44 | 1.31 |  |  |  |  | 298 | 99.49622 | 14.5311
LMA405 |  | 3551 | 2 | 1 |  |  |  |  | 298 | 2.770781 | 2.404115
|  | 3551 | 2 | 1 |  |  |  |  | 298 | 5.541562 | 3.870582
|  | 3551 | 2 | 1 |  |  |  |  | 298 | 7.556675 | 5.043638
|  | 3551 | 2 | 1 |  |  |  |  | 298 | 15.86902 | 7.450852
|  | 3551 | 2 | 1 |  |  |  |  | 298 | 19.64736 | 8.331972
|  | 3551 | 2 | 1 |  |  |  |  | 298 | 25.94458 | 9.331756
|  | 3551 | 2 | 1 |  |  |  |  | 298 | 39.79849 | 11.03909
|  | 3551 | 2 | 1 |  |  |  |  | 298 | 58.69018 | 12.04626
|  | 3551 | 2 | 1 |  |  |  |  | 298 | 78.84131 | 12.81978
|  | 3551 | 2 | 1 |  |  |  |  | 298 | 97.733 | 13.18241
MaxSorb |  | 1800 | 0.83 | 0.19 |  |  |  |  | 298 | 4.785894 | 2.698264
|  | 1800 | 0.83 | 0.19 |  |  |  |  | 298 | 10.07557 | 4.283395
|  | 1800 | 0.83 | 0.19 |  |  |  |  | 298 | 19.39547 | 5.812293
|  | 1800 | 0.83 | 0.19 |  |  |  |  | 298 | 29.97481 | 7.048961
|  | 1800 | 0.83 | 0.19 |  |  |  |  | 298 | 39.04282 | 7.640212
|  | 1800 | 0.83 | 0.19 |  |  |  |  | 298 | 50.12594 | 8.056862
|  | 1800 | 0.83 | 0.19 |  |  |  |  | 298 | 74.3073 | 8.715562
|  | 1800 | 0.83 | 0.19 |  |  |  |  | 298 | 98.48866 | 9.081293
RGG30 |  | 1440 | 1.13 | 0.61 |  |  |  |  | 298 | 3.274559 | 1.994254
|  | 1440 | 1.13 | 0.61 |  |  |  |  | 298 | 9.823678 | 3.404341
|  | 1440 | 1.13 | 0.61 |  |  |  |  | 298 | 19.89924 | 4.58212
|  | 1440 | 1.13 | 0.61 |  |  |  |  | 298 | 31.23426 | 5.467668
|  | 1440 | 1.13 | 0.61 |  |  |  |  | 298 | 42.56927 | 5.943059
|  | 1440 | 1.13 | 0.61 |  |  |  |  | 298 | 51.63728 | 6.182748
|  | 1440 | 1.13 | 0.61 |  |  |  |  | 298 | 62.7204 | 6.48221
|  | 1440 | 1.13 | 0.61 |  |  |  |  | 298 | 73.80353 | 6.605892
|  | 1440 | 1.13 | 0.61 |  |  |  |  | 298 | 84.38287 | 6.612091
|  | 1440 | 1.13 | 0.61 |  |  |  |  | 298 | 96.47355 | 6.736363
F400 |  | 1070 | 0.55 | 0.15 |  |  |  |  | 298 | 2.015113 | 1.524766
|  | 1070 | 0.55 | 0.15 |  |  |  |  | 298 | 7.304786 | 2.934115
|  | 1070 | 0.55 | 0.15 |  |  |  |  | 298 | 13.35013 | 3.816564
|  | 1070 | 0.55 | 0.15 |  |  |  |  | 298 | 21.91436 | 4.466113
|  | 1070 | 0.55 | 0.15 |  |  |  |  | 298 | 31.23426 | 4.823136
|  | 1070 | 0.55 | 0.15 |  |  |  |  | 298 | 39.79849 | 5.121123
|  | 1070 | 0.55 | 0.15 |  |  |  |  | 298 | 50.12594 | 5.420143