## Sheet1
GAC | GAS | BET | Vt | Vmeso | Vmic | %C | %O | %N | Temp(K) | Pessure | Adsorp(mmol/g)
S-750-30-09 | Methane | 469.7 | 0.256 | 0.027 | 0.229 |  |  |  | 298 | 3.662692 | 1.063754
|  | 469.7 | 0.256 | 0.027 | 0.229 |  |  |  | 298 | 10.13629 | 1.826648
|  | 469.7 | 0.256 | 0.027 | 0.229 |  |  |  | 298 | 14.9063 | 2.363897
|  | 469.7 | 0.256 | 0.027 | 0.229 |  |  |  | 298 | 23.76491 | 2.911891
|  | 469.7 | 0.256 | 0.027 | 0.229 |  |  |  | 298 | 32.87905 | 3.234241
|  | 469.7 | 0.256 | 0.027 | 0.229 |  |  |  | 298 | 41.1414 | 3.40616
|  | 469.7 | 0.256 | 0.027 | 0.229 |  |  |  | 298 | 48.63714 | 3.631805
S-800-30-09 |  | 487.1 | 0.264 | 0.026 | 0.238 |  |  |  | 298 | 3.662692 | 0.9885387
|  | 487.1 | 0.264 | 0.026 | 0.238 |  |  |  | 298 | 8.603066 | 1.697708
|  | 487.1 | 0.264 | 0.026 | 0.238 |  |  |  | 298 | 14.05451 | 2.363897
|  | 487.1 | 0.264 | 0.026 | 0.238 |  |  |  | 298 | 22.91312 | 2.922636
|  | 487.1 | 0.264 | 0.026 | 0.238 |  |  |  | 298 | 31.60136 | 3.330946
|  | 487.1 | 0.264 | 0.026 | 0.238 |  |  |  | 298 | 41.31175 | 3.59957
|  | 487.1 | 0.264 | 0.026 | 0.238 |  |  |  | 298 | 48.46678 | 3.81447
S-850-30-09 |  | 379.9 | 0.218 | 0.034 | 0.184 |  |  |  | 298 | 2.810903 | 0.6339542
|  | 379.9 | 0.218 | 0.034 | 0.184 |  |  |  | 298 | 6.303237 | 1.063754
|  | 379.9 | 0.218 | 0.034 | 0.184 |  |  |  | 298 | 14.05451 | 1.729943
|  | 379.9 | 0.218 | 0.034 | 0.184 |  |  |  | 298 | 23.25383 | 2.234957
|  | 379.9 | 0.218 | 0.034 | 0.184 |  |  |  | 298 | 30.40886 | 2.535817
|  | 379.9 | 0.218 | 0.034 | 0.184 |  |  |  | 298 | 38.75639 | 2.793696
|  | 379.9 | 0.218 | 0.034 | 0.184 |  |  |  | 298 | 48.8075 | 2.997851
S-900-30-09 |  | 287.9 | 0.162 | 0.023 | 0.139 |  |  |  | 298 | 4.684838 | 0.6446991
|  | 287.9 | 0.162 | 0.023 | 0.139 |  |  |  | 298 | 13.62862 | 1.343123
|  | 287.9 | 0.162 | 0.023 | 0.139 |  |  |  | 298 | 22.74276 | 1.805158
|  | 287.9 | 0.162 | 0.023 | 0.139 |  |  |  | 298 | 31.26065 | 2.106017
|  | 287.9 | 0.162 | 0.023 | 0.139 |  |  |  | 298 | 38.84157 | 2.234957
|  | 287.9 | 0.162 | 0.023 | 0.139 |  |  |  | 298 | 46.42249 | 2.385387
S-800-90-09 |  | 603.2 | 0.334 | 0.039 | 0.295 |  |  |  | 298 | 0.1911899 | 0.07621951
|  | 603.2 | 0.334 | 0.039 | 0.295 |  |  |  | 298 | 3.791332 | 1.270325
|  | 603.2 | 0.334 | 0.039 | 0.295 |  |  |  | 298 | 9.021549 | 2.083333
|  | 603.2 | 0.334 | 0.039 | 0.295 |  |  |  | 298 | 12.56533 | 2.642276
|  | 603.2 | 0.334 | 0.039 | 0.295 |  |  |  | 298 | 20.78492 | 3.391768
|  | 603.2 | 0.334 | 0.039 | 0.295 |  |  |  | 298 | 29.48451 | 3.925305
|  | 603.2 | 0.334 | 0.039 | 0.295 |  |  |  | 298 | 38.835 | 4.293699
|  | 603.2 | 0.334 | 0.039 | 0.295 |  |  |  | 298 | 47.84257 | 4.547764
S-800-150-09 |  | 480.9 | 0.266 | 0.03 | 0.236 |  |  |  | 298 | 3.672064 | 0.8638211
|  | 480.9 | 0.266 | 0.03 | 0.236 |  |  |  | 298 | 12.83047 | 1.880081
|  | 480.9 | 0.266 | 0.03 | 0.236 |  |  |  | 298 | 22.37666 | 2.57876
|  | 480.9 | 0.266 | 0.03 | 0.236 |  |  |  | 298 | 31.22573 | 2.921748
|  | 480.9 | 0.266 | 0.03 | 0.236 |  |  |  | 298 | 39.56888 | 3.188516
|  | 480.9 | 0.266 | 0.03 | 0.236 |  |  |  | 298 | 47.82319 | 3.391768
S-800-90-06 |  | 228 | 0.131 | 0.02 | 0.111 |  |  |  | 298 | 13.41433 | 1.294969
|  | 228 | 0.131 | 0.02 | 0.111 |  |  |  | 298 | 22.70676 | 1.696409
|  | 228 | 0.131 | 0.02 | 0.111 |  |  |  | 298 | 32.14077 | 2.009179
|  | 228 | 0.131 | 0.02 | 0.111 |  |  |  | 298 | 40.35513 | 2.201265
|  | 228 | 0.131 | 0.02 | 0.111 |  |  |  | 298 | 48.38183 | 2.377263
S-800-90-10 |  | 610.2 | 0.356 | 0.049 | 0.307 |  |  |  | 298 | 4.07106 | 1.360945
|  | 610.2 | 0.356 | 0.049 | 0.307 |  |  |  | 298 | 12.65031 | 2.834312
|  | 610.2 | 0.356 | 0.049 | 0.307 |  |  |  | 298 | 22.08015 | 3.646724
|  | 610.2 | 0.356 | 0.049 | 0.307 |  |  |  | 298 | 31.69926 | 4.281814
|  | 610.2 | 0.356 | 0.049 | 0.307 |  |  |  | 298 | 39.53696 | 4.602901
|  | 610.2 | 0.356 | 0.049 | 0.307 |  |  |  | 298 | 47.89129 | 4.899728
S-800-90-12 |  | 657.7 | 0.38 | 0.046 | 0.334 |  |  |  | 298 | 4.912836 | 1.755688
|  | 657.7 | 0.38 | 0.046 | 0.334 |  |  |  | 298 | 13.11751 | 3.108233
|  | 657.7 | 0.38 | 0.046 | 0.334 |  |  |  | 298 | 21.84326 | 3.904642
|  | 657.7 | 0.38 | 0.046 | 0.334 |  |  |  | 298 | 31.93226 | 4.491304
|  | 657.7 | 0.38 | 0.046 | 0.334 |  |  |  | 298 | 39.58223 | 4.804362
|  | 657.7 | 0.38 | 0.046 | 0.334 |  |  |  | 298 | 47.65487 | 5.101234