## Sheet1
GAC | GAS | BET | Vt | Vmeso | Vmic | %C | %O | %N | Temp(K) | Pessure | Adsorp(mmol/g)
Palm-AC | CO2 | 367.8 | 0.2199 |  |  | 64.885 | 29.8385 | 3.345 | 298 | 0.04248366 | 0.301735
|  | 367.8 | 0.2199 |  |  | 64.885 | 29.8385 | 3.345 | 298 | 0.1189542 | 0.6274668
|  | 367.8 | 0.2199 |  |  | 64.885 | 29.8385 | 3.345 | 298 | 0.220915 | 0.9168482
|  | 367.8 | 0.2199 |  |  | 64.885 | 29.8385 | 3.345 | 298 | 0.4021786 | 1.290402
|  | 367.8 | 0.2199 |  |  | 64.885 | 29.8385 | 3.345 | 298 | 0.603268 | 1.567246
|  | 367.8 | 0.2199 |  |  | 64.885 | 29.8385 | 3.345 | 298 | 0.8043573 | 1.807858
|  | 367.8 | 0.2199 |  |  | 64.885 | 29.8385 | 3.345 | 298 | 0.9119826 | 1.891899
|  | 367.8 | 0.2199 |  |  | 64.885 | 29.8385 | 3.345 | 298 | 1.260349 | 2.131827
|  | 367.8 | 0.2199 |  |  | 64.885 | 29.8385 | 3.345 | 323 | 0.05381264 | 0.1929867
|  | 367.8 | 0.2199 |  |  | 64.885 | 29.8385 | 3.345 | 323 | 0.1472767 | 0.3857893
|  | 367.8 | 0.2199 |  |  | 64.885 | 29.8385 | 3.345 | 323 | 0.2492375 | 0.5664751
|  | 367.8 | 0.2199 |  |  | 64.885 | 29.8385 | 3.345 | 323 | 0.3965142 | 0.7469504
|  | 367.8 | 0.2199 |  |  | 64.885 | 29.8385 | 3.345 | 323 | 0.6089325 | 0.963355
|  | 367.8 | 0.2199 |  |  | 64.885 | 29.8385 | 3.345 | 323 | 0.8071895 | 1.107362
|  | 367.8 | 0.2199 |  |  | 64.885 | 29.8385 | 3.345 | 323 | 1.263181 | 1.419253
|  | 367.8 | 0.2199 |  |  | 64.885 | 29.8385 | 3.345 | 348 | 0.06230937 | 0.1204835
|  | 367.8 | 0.2199 |  |  | 64.885 | 29.8385 | 3.345 | 348 | 0.1557734 | 0.228745
|  | 367.8 | 0.2199 |  |  | 64.885 | 29.8385 | 3.345 | 348 | 0.2492375 | 0.3249292
|  | 367.8 | 0.2199 |  |  | 64.885 | 29.8385 | 3.345 | 348 | 0.4021786 | 0.4812236
|  | 367.8 | 0.2199 |  |  | 64.885 | 29.8385 | 3.345 | 348 | 0.6061002 | 0.607088
|  | 367.8 | 0.2199 |  |  | 64.885 | 29.8385 | 3.345 | 348 | 0.8043573 | 0.7209014
|  | 367.8 | 0.2199 |  |  | 64.885 | 29.8385 | 3.345 | 348 | 1.268845 | 0.9723669
|  | 367.8 | 0.2199 |  |  | 64.885 | 29.8385 | 3.345 | 373 | 0.07647059 | 0.09626314
|  | 367.8 | 0.2199 |  |  | 64.885 | 29.8385 | 3.345 | 373 | 0.1642702 | 0.1562418
|  | 367.8 | 0.2199 |  |  | 64.885 | 29.8385 | 3.345 | 373 | 0.2718954 | 0.2342443
|  | 367.8 | 0.2199 |  |  | 64.885 | 29.8385 | 3.345 | 373 | 0.4078431 | 0.2879606
|  | 367.8 | 0.2199 |  |  | 64.885 | 29.8385 | 3.345 | 373 | 0.6145969 | 0.4077731
|  | 367.8 | 0.2199 |  |  | 64.885 | 29.8385 | 3.345 | 373 | 0.8071895 | 0.4914196
|  | 367.8 | 0.2199 |  |  | 64.885 | 29.8385 | 3.345 | 373 | 1.277342 | 0.6703951
|  | 367.8 | 0.2199 |  |  | 64.885 | 29.8385 | 3.345 | 393 | 0.0708061 | 0.03590298
|  | 367.8 | 0.2199 |  |  | 64.885 | 29.8385 | 3.345 | 393 | 0.1671024 | 0.08376485
|  | 367.8 | 0.2199 |  |  | 64.885 | 29.8385 | 3.345 | 393 | 0.2690632 | 0.1436777
|  | 367.8 | 0.2199 |  |  | 64.885 | 29.8385 | 3.345 | 393 | 0.4078431 | 0.2094582
|  | 367.8 | 0.2199 |  |  | 64.885 | 29.8385 | 3.345 | 393 | 0.6061002 | 0.2628851
|  | 367.8 | 0.2199 |  |  | 64.885 | 29.8385 | 3.345 | 393 | 0.8043573 | 0.3344279
|  | 367.8 | 0.2199 |  |  | 64.885 | 29.8385 | 3.345 | 393 | 1.288671 | 0.4650285
Norit-AC |  | 660.7 | 0.6685 |  |  | 80.715 | 13.8525 | 3.345 | 298 | 0.0441689 | 0.2663438
|  | 660.7 | 0.6685 |  |  | 80.715 | 13.8525 | 3.345 | 298 | 0.1217425 | 0.5326877
|  | 660.7 | 0.6685 |  |  | 80.715 | 13.8525 | 3.345 | 298 | 0.2327613 | 0.7699758
|  | 660.7 | 0.6685 |  |  | 80.715 | 13.8525 | 3.345 | 298 | 0.3993737 | 1.065375
|  | 660.7 | 0.6685 |  |  | 80.715 | 13.8525 | 3.345 | 298 | 0.602215 | 1.331719
|  | 660.7 | 0.6685 |  |  | 80.715 | 13.8525 | 3.345 | 298 | 0.8162585 | 1.549637
|  | 660.7 | 0.6685 |  |  | 80.715 | 13.8525 | 3.345 | 298 | 1.26396 | 1.893462
|  | 660.7 | 0.6685 |  |  | 80.715 | 13.8525 | 3.345 | 323 | 0.05544535 | 0.1646489
|  | 660.7 | 0.6685 |  |  | 80.715 | 13.8525 | 3.345 | 323 | 0.1498696 | 0.3244552
|  | 660.7 | 0.6685 |  |  | 80.715 | 13.8525 | 3.345 | 323 | 0.2554288 | 0.4842615
|  | 660.7 | 0.6685 |  |  | 80.715 | 13.8525 | 3.345 | 323 | 0.4110815 | 0.653753
|  | 660.7 | 0.6685 |  |  | 80.715 | 13.8525 | 3.345 | 323 | 0.5222755 | 0.7651332
|  | 660.7 | 0.6685 |  |  | 80.715 | 13.8525 | 3.345 | 323 | 0.705779 | 0.9249395
|  | 660.7 | 0.6685 |  |  | 80.715 | 13.8525 | 3.345 | 323 | 0.9060051 | 1.070218
|  | 660.7 | 0.6685 |  |  | 80.715 | 13.8525 | 3.345 | 323 | 1.264789 | 1.297821
|  | 660.7 | 0.6685 |  |  | 80.715 | 13.8525 | 3.345 | 348 | 0.07222859 | 0.1065375
|  | 660.7 | 0.6685 |  |  | 80.715 | 13.8525 | 3.345 | 348 | 0.1611865 | 0.1937046
|  | 660.7 | 0.6685 |  |  | 80.715 | 13.8525 | 3.345 | 348 | 0.26684 | 0.2857143
|  | 660.7 | 0.6685 |  |  | 80.715 | 13.8525 | 3.345 | 348 | 0.4197697 | 0.4116223
|  | 660.7 | 0.6685 |  |  | 80.715 | 13.8525 | 3.345 | 348 | 0.6061176 | 0.527845
|  | 660.7 | 0.6685 |  |  | 80.715 | 13.8525 | 3.345 | 348 | 0.8119448 | 0.6489104
|  | 660.7 | 0.6685 |  |  | 80.715 | 13.8525 | 3.345 | 348 | 1.284848 | 0.8861985
|  | 660.7 | 0.6685 |  |  | 80.715 | 13.8525 | 3.345 | 373 | 0.07507298 | 0.062954
|  | 660.7 | 0.6685 |  |  | 80.715 | 13.8525 | 3.345 | 373 | 0.1696388 | 0.1210654
|  | 660.7 | 0.6685 |  |  | 80.715 | 13.8525 | 3.345 | 373 | 0.2642046 | 0.1791768
|  | 660.7 | 0.6685 |  |  | 80.715 | 13.8525 | 3.345 | 373 | 0.400506 | 0.251816
|  | 660.7 | 0.6685 |  |  | 80.715 | 13.8525 | 3.345 | 373 | 0.6119344 | 0.3486683
|  | 660.7 | 0.6685 |  |  | 80.715 | 13.8525 | 3.345 | 373 | 0.8011132 | 0.4309927
|  | 660.7 | 0.6685 |  |  | 80.715 | 13.8525 | 3.345 | 373 | 1.285252 | 0.5956416
|  | 660.7 | 0.6685 |  |  | 80.715 | 13.8525 | 3.345 | 393 | 0.07789714 | 0.03389831
|  | 660.7 | 0.6685 |  |  | 80.715 | 13.8525 | 3.345 | 393 | 0.1724764 | 0.08232446
|  | 660.7 | 0.6685 |  |  | 80.715 | 13.8525 | 3.345 | 393 | 0.2781771 | 0.1404358
|  | 660.7 | 0.6685 |  |  | 80.715 | 13.8525 | 3.345 | 393 | 0.4144988 | 0.1985472
|  | 660.7 | 0.6685 |  |  | 80.715 | 13.8525 | 3.345 | 393 | 0.6120557 | 0.2615012
|  | 660.7 | 0.6685 |  |  | 80.715 | 13.8525 | 3.345 | 393 | 0.8096194 | 0.3196126
|  | 660.7 | 0.6685 |  |  | 80.715 | 13.8525 | 3.345 | 393 | 1.296589 | 0.4503632