## Sheet1
GAC | GAS | BET | Vt | Vmeso | Vmic | %C | %O | %N | Temp(K) | Pessure | Adsorp(mmol/g)
ACDS2800 |  | 2068 | 0.88 | 0.17 | 0.71 | 90 | 9.7 | 0.2 | 298 | 0.8553246 | 1.982052
|  | 2068 | 0.88 | 0.17 | 0.71 | 90 | 9.7 | 0.2 | 298 | 2.192134 | 3.253424
|  | 2068 | 0.88 | 0.17 | 0.71 | 90 | 9.7 | 0.2 | 298 | 2.772044 | 3.889186
|  | 2068 | 0.88 | 0.17 | 0.71 | 90 | 9.7 | 0.2 | 298 | 4.684508 | 5.219258
|  | 2068 | 0.88 | 0.17 | 0.71 | 90 | 9.7 | 0.2 | 298 | 6.904631 | 6.267936
|  | 2068 | 0.88 | 0.17 | 0.71 | 90 | 9.7 | 0.2 | 298 | 9.788466 | 7.316052
|  | 2068 | 0.88 | 0.17 | 0.71 | 90 | 9.7 | 0.2 | 298 | 14.04463 | 8.451788
|  | 2068 | 0.88 | 0.17 | 0.71 | 90 | 9.7 | 0.2 | 298 | 18.69749 | 9.380036
|  | 2068 | 0.88 | 0.17 | 0.71 | 90 | 9.7 | 0.2 | 298 | 25.11993 | 10.2624
|  | 2068 | 0.88 | 0.17 | 0.71 | 90 | 9.7 | 0.2 | 298 | 29.99141 | 10.83535
|  | 2068 | 0.88 | 0.17 | 0.71 | 90 | 9.7 | 0.2 | 298 | 34.99433 | 11.23062
ACDS2700 |  | 1264 | 0.53 | 0.06 | 0.47 | 82 | 16.6 | 0.5 | 298 | 0.364019 | 1.361012
|  | 1264 | 0.53 | 0.06 | 0.47 | 82 | 16.6 | 0.5 | 298 | 1.745949 | 2.750719
|  | 1264 | 0.53 | 0.06 | 0.47 | 82 | 16.6 | 0.5 | 298 | 3.03491 | 3.533846
|  | 1264 | 0.53 | 0.06 | 0.47 | 82 | 16.6 | 0.5 | 298 | 4.58892 | 4.257563
|  | 1264 | 0.53 | 0.06 | 0.47 | 82 | 16.6 | 0.5 | 298 | 6.451789 | 4.862646
|  | 1264 | 0.53 | 0.06 | 0.47 | 82 | 16.6 | 0.5 | 298 | 8.890094 | 5.496836
|  | 1264 | 0.53 | 0.06 | 0.47 | 82 | 16.6 | 0.5 | 298 | 11.85872 | 6.041799
|  | 1264 | 0.53 | 0.06 | 0.47 | 82 | 16.6 | 0.5 | 298 | 15.48985 | 6.423439
|  | 1264 | 0.53 | 0.06 | 0.47 | 82 | 16.6 | 0.5 | 298 | 19.34211 | 6.790095
|  | 1264 | 0.53 | 0.06 | 0.47 | 82 | 16.6 | 0.5 | 298 | 24.78717 | 7.140608
|  | 1264 | 0.53 | 0.06 | 0.47 | 82 | 16.6 | 0.5 | 298 | 30.0547 | 7.417289
|  | 1264 | 0.53 | 0.06 | 0.47 | 82 | 16.6 | 0.5 | 298 | 35.0999 | 7.546192
ACDS2600 |  | 995 | 0.43 | 0.07 | 0.36 | 67 | 30.4 | 0.6 | 298 | 0.5386084 | 1.03534
|  | 995 | 0.43 | 0.07 | 0.36 | 67 | 30.4 | 0.6 | 298 | 1.119173 | 1.75988
|  | 995 | 0.43 | 0.07 | 0.36 | 67 | 30.4 | 0.6 | 298 | 1.787469 | 2.38077
|  | 995 | 0.43 | 0.07 | 0.36 | 67 | 30.4 | 0.6 | 298 | 2.587525 | 2.86838
|  | 995 | 0.43 | 0.07 | 0.36 | 67 | 30.4 | 0.6 | 298 | 3.829947 | 3.340819
|  | 995 | 0.43 | 0.07 | 0.36 | 67 | 30.4 | 0.6 | 298 | 5.692816 | 3.945902
|  | 995 | 0.43 | 0.07 | 0.36 | 67 | 30.4 | 0.6 | 298 | 8.085892 | 4.446961
|  | 995 | 0.43 | 0.07 | 0.36 | 67 | 30.4 | 0.6 | 298 | 10.61095 | 4.844333
|  | 995 | 0.43 | 0.07 | 0.36 | 67 | 30.4 | 0.6 | 298 | 13.97659 | 5.226198
|  | 995 | 0.43 | 0.07 | 0.36 | 67 | 30.4 | 0.6 | 298 | 17.0312 | 5.430767
|  | 995 | 0.43 | 0.07 | 0.36 | 67 | 30.4 | 0.6 | 298 | 20.21833 | 5.605631
|  | 995 | 0.43 | 0.07 | 0.36 | 67 | 30.4 | 0.6 | 298 | 24.99815 | 5.749555
|  | 995 | 0.43 | 0.07 | 0.36 | 67 | 30.4 | 0.6 | 298 | 29.82277 | 5.967423
|  | 995 | 0.43 | 0.07 | 0.36 | 67 | 30.4 | 0.6 | 298 | 35.04463 | 6.051788
ACDS4800 |  | 2609 | 1.1 | 0.4 | 0.7 | 84.3 | 15.5 | 0.1 | 298 | 0.4792185 | 1.050688
|  | 2609 | 1.1 | 0.4 | 0.7 | 84.3 | 15.5 | 0.1 | 298 | 1.352957 | 2.153209
|  | 2609 | 1.1 | 0.4 | 0.7 | 84.3 | 15.5 | 0.1 | 298 | 3.015144 | 3.583301
|  | 2609 | 1.1 | 0.4 | 0.7 | 84.3 | 15.5 | 0.1 | 298 | 4.940488 | 5.013522
|  | 2609 | 1.1 | 0.4 | 0.7 | 84.3 | 15.5 | 0.1 | 298 | 6.866911 | 6.099341
|  | 2609 | 1.1 | 0.4 | 0.7 | 84.3 | 15.5 | 0.1 | 298 | 9.013225 | 6.995846
|  | 2609 | 1.1 | 0.4 | 0.7 | 84.3 | 15.5 | 0.1 | 298 | 9.933089 | 7.375142
|  | 2609 | 1.1 | 0.4 | 0.7 | 84.3 | 15.5 | 0.1 | 298 | 15.1465 | 9.254706
|  | 2609 | 1.1 | 0.4 | 0.7 | 84.3 | 15.5 | 0.1 | 298 | 19.96755 | 10.37639
|  | 2609 | 1.1 | 0.4 | 0.7 | 84.3 | 15.5 | 0.1 | 298 | 24.87674 | 11.36035
|  | 2609 | 1.1 | 0.4 | 0.7 | 84.3 | 15.5 | 0.1 | 298 | 29.96144 | 12.32719
|  | 2609 | 1.1 | 0.4 | 0.7 | 84.3 | 15.5 | 0.1 | 298 | 34.91519 | 13.08731
ACDS4700 |  | 2192 | 0.93 | 0.19 | 0.74 | 83.9 | 15.6 | 0.3 | 298 | 0.4361682 | 0.7923641
|  | 2192 | 0.93 | 0.19 | 0.74 | 83.9 | 15.6 | 0.3 | 298 | 1.310285 | 1.774344
|  | 2192 | 0.93 | 0.19 | 0.74 | 83.9 | 15.6 | 0.3 | 298 | 2.271959 | 2.808027
|  | 2192 | 0.93 | 0.19 | 0.74 | 83.9 | 15.6 | 0.3 | 298 | 3.715441 | 4.04859
|  | 2192 | 0.93 | 0.19 | 0.74 | 83.9 | 15.6 | 0.3 | 298 | 5.904589 | 5.272299
|  | 2192 | 0.93 | 0.19 | 0.74 | 83.9 | 15.6 | 0.3 | 298 | 8.006397 | 6.375424
|  | 2192 | 0.93 | 0.19 | 0.74 | 83.9 | 15.6 | 0.3 | 298 | 9.890147 | 7.082378
|  | 2192 | 0.93 | 0.19 | 0.74 | 83.9 | 15.6 | 0.3 | 298 | 15.23573 | 8.772585
|  | 2192 | 0.93 | 0.19 | 0.74 | 83.9 | 15.6 | 0.3 | 298 | 20.01297 | 9.877027
|  | 2192 | 0.93 | 0.19 | 0.74 | 83.9 | 15.6 | 0.3 | 298 | 24.96635 | 10.75769
|  | 2192 | 0.93 | 0.19 | 0.74 | 83.9 | 15.6 | 0.3 | 298 | 29.74456 | 11.55217
|  | 2192 | 0.93 | 0.19 | 0.74 | 83.9 | 15.6 | 0.3 | 298 | 34.74256 | 12.19178
ACDS4600 |  | 1913 | 0.8 | 0.18 | 0.62 | 73 | 26.2 | 0.3 | 298 | 1.005534 | 1.050947
|  | 1913 | 0.8 | 0.18 | 0.62 | 73 | 26.2 | 0.3 | 298 | 2.186775 | 1.998637
|  | 1913 | 0.8 | 0.18 | 0.62 | 73 | 26.2 | 0.3 | 298 | 3.543185 | 3.032515
|  | 1913 | 0.8 | 0.18 | 0.62 | 73 | 26.2 | 0.3 | 298 | 4.988232 | 3.773693
|  | 1913 | 0.8 | 0.18 | 0.62 | 73 | 26.2 | 0.3 | 298 | 7.003237 | 4.584033
|  | 1913 | 0.8 | 0.18 | 0.62 | 73 | 26.2 | 0.3 | 298 | 8.799268 | 5.290944
|  | 1913 | 0.8 | 0.18 | 0.62 | 73 | 26.2 | 0.3 | 298 | 10.07022 | 5.601532
|  | 1913 | 0.8 | 0.18 | 0.62 | 73 | 26.2 | 0.3 | 298 | 14.93492 | 6.792117
|  | 1913 | 0.8 | 0.18 | 0.62 | 73 | 26.2 | 0.3 | 298 | 20.10765 | 7.655671
|  | 1913 | 0.8 | 0.18 | 0.62 | 73 | 26.2 | 0.3 | 298 | 25.06152 | 8.381356
|  | 1913 | 0.8 | 0.18 | 0.62 | 73 | 26.2 | 0.3 | 298 | 29.84075 | 8.848652
|  | 1913 | 0.8 | 0.18 | 0.62 | 73 | 26.2 | 0.3 | 298 | 34.92706 | 9.298879