## Sheet1
GAC | GAS | BET | Vt | Vmeso | Vmic | %C | %O | %N | Temp(K) | Pessure | Adsorp(mmol/g)
sOMC | CO2 | 2255 | 2.17 | [5 empty] | 278 | 0.03245436 | 0.2757621
|  | 2255 | 2.17 | [5 empty] | 278 | 0.06592292 | 0.4876135
|  | 2255 | 2.17 | [5 empty] | 278 | 0.1318458 | 0.7635094
|  | 2255 | 2.17 | [5 empty] | 278 | 0.1967546 | 0.9994544
|  | 2255 | 2.17 | [5 empty] | 278 | 0.2626775 | 1.231409
|  | 2255 | 2.17 | [5 empty] | 278 | 0.3377282 | 1.459405
|  | 2255 | 2.17 | [5 empty] | 278 | 0.4655172 | 1.811447
|  | 2255 | 2.17 | [5 empty] | 278 | 0.5953347 | 2.135534
|  | 2255 | 2.17 | [5 empty] | 278 | 0.7342799 | 2.439684
|  | 2255 | 2.17 | [5 empty] | 278 | 0.8630832 | 2.715831
|  | 2255 | 2.17 | [5 empty] | 278 | 1.010142 | 2.980067
|  | 2255 | 2.17 | [5 empty] | 298 | 0.02941176 | 0.1559098
|  | 2255 | 2.17 | [5 empty] | 298 | 0.06389452 | 0.247925
|  | 2255 | 2.17 | [5 empty] | 298 | 0.1348884 | 0.4599263
|  | 2255 | 2.17 | [5 empty] | 298 | 0.1957404 | 0.6439244
|  | 2255 | 2.17 | [5 empty] | 298 | 0.3336714 | 0.9320919
|  | 2255 | 2.17 | [5 empty] | 298 | 0.4655172 | 1.180288
|  | 2255 | 2.17 | [5 empty] | 298 | 0.6004057 | 1.424502
|  | 2255 | 2.17 | [5 empty] | 298 | 0.7292089 | 1.616761
|  | 2255 | 2.17 | [5 empty] | 298 | 0.8580122 | 1.805025
|  | 2255 | 2.17 | [5 empty] | 298 | 1.005071 | 2.021325
|  | 2255 | 2.17 | [5 empty] | 318 | 0.03549696 | 0.08802462
|  | 2255 | 2.17 | [5 empty] | 318 | 0.06592292 | 0.164045
|  | 2255 | 2.17 | [5 empty] | 318 | 0.1348884 | 0.3081287
|  | 2255 | 2.17 | [5 empty] | 318 | 0.2018256 | 0.432231
|  | 2255 | 2.17 | [5 empty] | 318 | 0.336714 | 0.6165248
|  | 2255 | 2.17 | [5 empty] | 318 | 0.4675456 | 0.8047971
|  | 2255 | 2.17 | [5 empty] | 318 | 0.5983773 | 0.9691014
|  | 2255 | 2.17 | [5 empty] | 318 | 0.7342799 | 1.105463
|  | 2255 | 2.17 | [5 empty] | 318 | 0.856998 | 1.229788
|  | 2255 | 2.17 | [5 empty] | 318 | 0.9239351 | 1.313944
|  | 2255 | 2.17 | [5 empty] | 318 | 1.014199 | 1.402187
| Methane | 2255 | 2.17 | [5 empty] | 278 | 0.03058117 | 0.08105439
|  | 2255 | 2.17 | [5 empty] | 278 | 0.06431094 | 0.1585768
|  | 2255 | 2.17 | [5 empty] | 278 | 0.132768 | 0.2783553
|  | 2255 | 2.17 | [5 empty] | 278 | 0.262271 | 0.4791345
|  | 2255 | 2.17 | [5 empty] | 278 | 0.3959412 | 0.6569845
|  | 2255 | 2.17 | [5 empty] | 278 | 0.5348212 | 0.8066137
|  | 2255 | 2.17 | [5 empty] | 278 | 0.6694969 | 0.954487
|  | 2255 | 2.17 | [5 empty] | 278 | 0.792573 | 1.072406
|  | 2255 | 2.17 | [5 empty] | 278 | 0.8598976 | 1.137527
|  | 2255 | 2.17 | [5 empty] | 278 | 1.006093 | 1.262458
|  | 2255 | 2.17 | [5 empty] | 298 | 0.03263438 | 0.04931273
|  | 2255 | 2.17 | [5 empty] | 298 | 0.06526346 | 0.0933358
|  | 2255 | 2.17 | [5 empty] | 298 | 0.1357631 | 0.1743198
|  | 2255 | 2.17 | [5 empty] | 298 | 0.2693884 | 0.322195
|  | 2255 | 2.17 | [5 empty] | 298 | 0.3987723 | 0.4436294
|  | 2255 | 2.17 | [5 empty] | 298 | 0.5375941 | 0.5544677
|  | 2255 | 2.17 | [5 empty] | 298 | 0.6753575 | 0.6600183
|  | 2255 | 2.17 | [5 empty] | 298 | 0.7910437 | 0.7532652
|  | 2255 | 2.17 | [5 empty] | 298 | 0.9287806 | 0.8411835
|  | 2255 | 2.17 | [5 empty] | 318 | 0.03259734 | 0.02462766
|  | 2255 | 2.17 | [5 empty] | 318 | 0.06940957 | 0.05630078
|  | 2255 | 2.17 | [5 empty] | 318 | 0.1367183 | 0.1108421
|  | 2255 | 2.17 | [5 empty] | 318 | 0.2660731 | 0.212881
|  | 2255 | 2.17 | [5 empty] | 318 | 0.3985421 | 0.2902293
|  | 2255 | 2.17 | [5 empty] | 318 | 0.5383826 | 0.3799071
|  | 2255 | 2.17 | [5 empty] | 318 | 0.6729471 | 0.4537253
|  | 2255 | 2.17 | [5 empty] | 318 | 0.7875485 | 0.5240522
|  | 2255 | 2.17 | [5 empty] | 318 | 0.9273598 | 0.5943346
|  | 2255 | 2.17 | [5 empty] | 318 | 1.018807 | 0.6347275