## Sheet1
GAC | GAS | BET | Vt | Vmeso | Vmic | %C | %O | %N | Temp(K) | Pessure | Adsorp(mmol/g)
AC700 | Methane | 1499 | 0.88 | 0.16 | 0.72 |  |  |  | 293 | 2.530992 | 2.459016
|  | 1499 | 0.88 | 0.16 | 0.72 |  |  |  | 293 | 5.88843 | 4.491803
|  | 1499 | 0.88 | 0.16 | 0.72 |  |  |  | 293 | 10.22727 | 6.163934
|  | 1499 | 0.88 | 0.16 | 0.72 |  |  |  | 293 | 15.08264 | 7.491803
|  | 1499 | 0.88 | 0.16 | 0.72 |  |  |  | 293 | 19.88636 | 8.57377
|  | 1499 | 0.88 | 0.16 | 0.72 |  |  |  | 293 | 24.84504 | 9.344262
|  | 1499 | 0.88 | 0.16 | 0.72 |  |  |  | 293 | 29.80372 | 10.13115
|  | 1499 | 0.88 | 0.16 | 0.72 |  |  |  | 293 | 34.81405 | 10.81967
|  | 1499 | 0.88 | 0.16 | 0.72 |  |  |  | 293 | 39.72107 | 11.40984
|  | 1499 | 0.88 | 0.16 | 0.72 |  |  |  | 293 | 44.93802 | 11.91803
|  | 1499 | 0.88 | 0.16 | 0.72 |  |  |  | 293 | 48.55372 | 12.2459
|  | 1499 | 0.88 | 0.16 | 0.72 |  |  |  | 293 | 49.38017 | 12.36066
|  | 1499 | 0.88 | 0.16 | 0.72 |  |  |  | 313 | 2.582645 | 1.836066
|  | 1499 | 0.88 | 0.16 | 0.72 |  |  |  | 313 | 6.095041 | 3.327869
|  | 1499 | 0.88 | 0.16 | 0.72 |  |  |  | 313 | 10.22727 | 4.459016
|  | 1499 | 0.88 | 0.16 | 0.72 |  |  |  | 313 | 14.87603 | 5.491803
|  | 1499 | 0.88 | 0.16 | 0.72 |  |  |  | 313 | 19.98967 | 6.360656
|  | 1499 | 0.88 | 0.16 | 0.72 |  |  |  | 313 | 24.94835 | 7.016393
|  | 1499 | 0.88 | 0.16 | 0.72 |  |  |  | 313 | 29.85537 | 7.540984
|  | 1499 | 0.88 | 0.16 | 0.72 |  |  |  | 313 | 34.71074 | 8
|  | 1499 | 0.88 | 0.16 | 0.72 |  |  |  | 313 | 39.77273 | 8.360656
|  | 1499 | 0.88 | 0.16 | 0.72 |  |  |  | 313 | 44.93802 | 8.868852
|  | 1499 | 0.88 | 0.16 | 0.72 |  |  |  | 313 | 49.32851 | 9.147541
|  | 1499 | 0.88 | 0.16 | 0.72 |  |  |  | 333 | 2.32438 | 1.295082
|  | 1499 | 0.88 | 0.16 | 0.72 |  |  |  | 333 | 5.785124 | 2.52459
|  | 1499 | 0.88 | 0.16 | 0.72 |  |  |  | 333 | 10.33058 | 3.606557
|  | 1499 | 0.88 | 0.16 | 0.72 |  |  |  | 333 | 15.2376 | 4.377049
|  | 1499 | 0.88 | 0.16 | 0.72 |  |  |  | 333 | 19.67975 | 4.967213
|  | 1499 | 0.88 | 0.16 | 0.72 |  |  |  | 333 | 24.89669 | 5.606557
|  | 1499 | 0.88 | 0.16 | 0.72 |  |  |  | 333 | 29.80372 | 5.967213
|  | 1499 | 0.88 | 0.16 | 0.72 |  |  |  | 333 | 34.91736 | 6.409836
|  | 1499 | 0.88 | 0.16 | 0.72 |  |  |  | 333 | 39.66942 | 6.754098
|  | 1499 | 0.88 | 0.16 | 0.72 |  |  |  | 333 | 44.88636 | 7.04918
|  | 1499 | 0.88 | 0.16 | 0.72 |  |  |  | 333 | 49.38017 | 7.278689
|  | 1499 | 0.88 | 0.16 | 0.72 |  |  |  | 353 | 2.530992 | 1.032787
|  | 1499 | 0.88 | 0.16 | 0.72 |  |  |  | 353 | 5.940083 | 1.983607
|  | 1499 | 0.88 | 0.16 | 0.72 |  |  |  | 353 | 10.22727 | 2.852459
|  | 1499 | 0.88 | 0.16 | 0.72 |  |  |  | 353 | 14.97934 | 3.491803
|  | 1499 | 0.88 | 0.16 | 0.72 |  |  |  | 353 | 20.14463 | 4.081967
|  | 1499 | 0.88 | 0.16 | 0.72 |  |  |  | 353 | 24.63843 | 4.590164
|  | 1499 | 0.88 | 0.16 | 0.72 |  |  |  | 353 | 29.75207 | 4.95082
|  | 1499 | 0.88 | 0.16 | 0.72 |  |  |  | 353 | 34.91736 | 5.377049
|  | 1499 | 0.88 | 0.16 | 0.72 |  |  |  | 353 | 40.03099 | 5.57377
|  | 1499 | 0.88 | 0.16 | 0.72 |  |  |  | 353 | 44.6281 | 5.885246
|  | 1499 | 0.88 | 0.16 | 0.72 |  |  |  | 353 | 49.1219 | 6.081967
|  | 1499 | 0.88 | 0.16 | 0.72 |  |  |  | 373 | 2.530992 | 0.8032787
|  | 1499 | 0.88 | 0.16 | 0.72 |  |  |  | 373 | 6.095041 | 1.557377
|  | 1499 | 0.88 | 0.16 | 0.72 |  |  |  | 373 | 10.38223 | 2.278689
|  | 1499 | 0.88 | 0.16 | 0.72 |  |  |  | 373 | 14.97934 | 2.852459
|  | 1499 | 0.88 | 0.16 | 0.72 |  |  |  | 373 | 19.88636 | 3.442623
|  | 1499 | 0.88 | 0.16 | 0.72 |  |  |  | 373 | 24.74174 | 3.803279
|  | 1499 | 0.88 | 0.16 | 0.72 |  |  |  | 373 | 29.85537 | 4.147541
|  | 1499 | 0.88 | 0.16 | 0.72 |  |  |  | 373 | 35.07231 | 4.540984
|  | 1499 | 0.88 | 0.16 | 0.72 |  |  |  | 373 | 39.66942 | 4.803279
|  | 1499 | 0.88 | 0.16 | 0.72 |  |  |  | 373 | 44.83471 | 5.04918
|  | 1499 | 0.88 | 0.16 | 0.72 |  |  |  | 373 | 49.32851 | 5.163934