## Sheet1
GAC | GAS | BET | Vt | Vmeso | Vmic | %C | %O | %N | Temp(K) | Pessure | Adsorp(mmol/g)
GAC-Egypt | Methane | 1587.9 | 0.59 | [5 empty] | 293 | 0.5193747 | 0.8536997
|  | 1587.9 | 0.59 | [5 empty] | 293 | 0.9400099 | 1.325063
|  | 1587.9 | 0.59 | [5 empty] | 293 | 1.458347 | 1.706759
|  | 1587.9 | 0.59 | [5 empty] | 293 | 1.990505 | 2.015192
|  | 1587.9 | 0.59 | [5 empty] | 293 | 2.522628 | 2.307349
|  | 1587.9 | 0.59 | [5 empty] | 293 | 3.026705 | 2.566996
|  | 1587.9 | 0.59 | [5 empty] | 293 | 3.474675 | 2.753487
|  | 1587.9 | 0.59 | [5 empty] | 293 | 4.034623 | 2.980497
|  | 1587.9 | 0.59 | [5 empty] | 293 | 4.440635 | 3.167052
|  | 1587.9 | 0.59 | [5 empty] | 293 | 5.112526 | 3.418306
|  | 1587.9 | 0.59 | [5 empty] | 293 | 6.008302 | 3.718046
|  | 1587.9 | 0.59 | [5 empty] | 293 | 7.002089 | 4.066464
|  | 1587.9 | 0.59 | [5 empty] | 293 | 8.527469 | 4.471038
|  | 1587.9 | 0.59 | [5 empty] | 293 | 10.01073 | 4.802433
|  | 1587.9 | 0.59 | [5 empty] | 293 | 11.55006 | 5.190709
|  | 1587.9 | 0.59 | [5 empty] | 293 | 13.10312 | 5.465032
|  | 1587.9 | 0.59 | [5 empty] | 293 | 15.00609 | 5.852754
|  | 1587.9 | 0.59 | [5 empty] | 303 | 0.491075 | 0.7072585
|  | 1587.9 | 0.59 | [5 empty] | 303 | 1.079396 | 1.113262
|  | 1587.9 | 0.59 | [5 empty] | 303 | 1.471768 | 1.45446
|  | 1587.9 | 0.59 | [5 empty] | 303 | 2.54998 | 2.030614
|  | 1587.9 | 0.59 | [5 empty] | 303 | 3.544022 | 2.492965
|  | 1587.9 | 0.59 | [5 empty] | 303 | 4.565853 | 2.873892
|  | 1587.9 | 0.59 | [5 empty] | 303 | 6.021632 | 3.425056
|  | 1587.9 | 0.59 | [5 empty] | 303 | 7.491087 | 3.837853
|  | 1587.9 | 0.59 | [5 empty] | 303 | 9.07243 | 4.250479
|  | 1587.9 | 0.59 | [5 empty] | 303 | 10.55567 | 4.573737
|  | 1587.9 | 0.59 | [5 empty] | 303 | 12.02493 | 4.897016
|  | 1587.9 | 0.59 | [5 empty] | 303 | 13.57812 | 5.228305
|  | 1587.9 | 0.59 | [5 empty] | 303 | 15.06116 | 5.462045
|  | 1587.9 | 0.59 | [5 empty] | 313 | 0.4768158 | 0.5852099
|  | 1587.9 | 0.59 | [5 empty] | 313 | 0.9951889 | 0.983182
|  | 1587.9 | 0.59 | [5 empty] | 313 | 1.527329 | 1.283477
|  | 1587.9 | 0.59 | [5 empty] | 313 | 2.549507 | 1.819026
|  | 1587.9 | 0.59 | [5 empty] | 313 | 3.459487 | 2.216401
|  | 1587.9 | 0.59 | [5 empty] | 313 | 4.565344 | 2.646029
|  | 1587.9 | 0.59 | [5 empty] | 313 | 6.034963 | 3.132067
|  | 1587.9 | 0.59 | [5 empty] | 313 | 7.476409 | 3.528631
|  | 1587.9 | 0.59 | [5 empty] | 313 | 8.945792 | 3.908876
|  | 1587.9 | 0.59 | [5 empty] | 313 | 10.62491 | 4.264387
|  | 1587.9 | 0.59 | [5 empty] | 313 | 12.03817 | 4.563337
|  | 1587.9 | 0.59 | [5 empty] | 313 | 13.54931 | 4.854
|  | 1587.9 | 0.59 | [5 empty] | 313 | 15.08838 | 5.128344
|  | 1587.9 | 0.59 | [5 empty] | 323 | 0.4765791 | 0.479416
|  | 1587.9 | 0.59 | [5 empty] | 323 | 1.008811 | 0.8204008
|  | 1587.9 | 0.59 | [5 empty] | 323 | 1.526929 | 1.104441
|  | 1587.9 | 0.59 | [5 empty] | 323 | 2.562947 | 1.574865
|  | 1587.9 | 0.59 | [5 empty] | 323 | 4.032839 | 2.182974
|  | 1587.9 | 0.59 | [5 empty] | 323 | 5.4605 | 2.669077
|  | 1587.9 | 0.59 | [5 empty] | 323 | 6.985881 | 3.07365
|  | 1587.9 | 0.59 | [5 empty] | 323 | 8.567151 | 3.453724
|  | 1587.9 | 0.59 | [5 empty] | 323 | 10.02253 | 3.825853
|  | 1587.9 | 0.59 | [5 empty] | 323 | 11.04398 | 4.035883
|  | 1587.9 | 0.59 | [5 empty] | 323 | 12.51318 | 4.334748
|  | 1587.9 | 0.59 | [5 empty] | 323 | 14.03827 | 4.609113
|  | 1587.9 | 0.59 | [5 empty] | 323 | 15.05968 | 4.802867
|  | 1587.9 | 0.59 | [5 empty] | 333 | 0.4903829 | 0.3980147
|  | 1587.9 | 0.59 | [5 empty] | 333 | 1.008574 | 0.7146068
|  | 1587.9 | 0.59 | [5 empty] | 333 | 1.484588 | 0.9336071
|  | 1587.9 | 0.59 | [5 empty] | 333 | 2.562473 | 1.363277
|  | 1587.9 | 0.59 | [5 empty] | 333 | 3.528452 | 1.784981
|  | 1587.9 | 0.59 | [5 empty] | 333 | 5.012002 | 2.246584
|  | 1587.9 | 0.59 | [5 empty] | 333 | 6.509466 | 2.675614
|  | 1587.9 | 0.59 | [5 empty] | 333 | 8.020788 | 3.047657
|  | 1587.9 | 0.59 | [5 empty] | 333 | 9.504156 | 3.427881
|  | 1587.9 | 0.59 | [5 empty] | 333 | 11.0293 | 3.72666
|  | 1587.9 | 0.59 | [5 empty] | 333 | 12.52636 | 3.976654
|  | 1587.9 | 0.59 | [5 empty] | 333 | 14.06551 | 4.283551
|  | 1587.9 | 0.59 | [5 empty] | 333 | 15.08685 | 4.444753
|  | 1587.9 | 0.59 | [5 empty] | 343 | 0.4901462 | 0.2922208
|  | 1587.9 | 0.59 | [5 empty] | 343 | 1.008301 | 0.5925369
|  | 1587.9 | 0.59 | [5 empty] | 343 | 1.484279 | 0.7952612
|  | 1587.9 | 0.59 | [5 empty] | 343 | 1.974316 | 1.030516
|  | 1587.9 | 0.59 | [5 empty] | 343 | 3.01017 | 1.427698
|  | 1587.9 | 0.59 | [5 empty] | 343 | 3.94783 | 1.694822
|  | 1587.9 | 0.59 | [5 empty] | 343 | 5.039464 | 2.018678
|  | 1587.9 | 0.59 | [5 empty] | 343 | 6.047109 | 2.310109
|  | 1587.9 | 0.59 | [5 empty] | 343 | 7.012687 | 2.552776
|  | 1587.9 | 0.59 | [5 empty] | 343 | 8.048195 | 2.795337
|  | 1587.9 | 0.59 | [5 empty] | 343 | 9.531454 | 3.126732
|  | 1587.9 | 0.59 | [5 empty] | 343 | 11.05663 | 3.441788
|  | 1587.9 | 0.59 | [5 empty] | 343 | 12.52574 | 3.699963
|  | 1587.9 | 0.59 | [5 empty] | 343 | 13.57516 | 3.90995
|  | 1587.9 | 0.59 | [5 empty] | 343 | 15.05819 | 4.135552