## Sheet1
GAC | GAS | BET | Vt | Vmeso | Vmic | %C | %O | %N | Temp(K) | Pessure | Adsorp(mmol/g)
875-CO-8 | Methane | 2643 | 1.05 | 0.59 | 0.46 |  |  |  | 298 | 0.6267067 | 1.935195
|  | 2643 | 1.05 | 0.59 | 0.46 |  |  |  | 298 | 2.611096 | 3.418152
|  | 2643 | 1.05 | 0.59 | 0.46 |  |  |  | 298 | 6.354952 | 4.964814
|  | 2643 | 1.05 | 0.59 | 0.46 |  |  |  | 298 | 9.895395 | 6.124472
|  | 2643 | 1.05 | 0.59 | 0.46 |  |  |  | 298 | 15.06474 | 7.331768
|  | 2643 | 1.05 | 0.59 | 0.46 |  |  |  | 298 | 21.0779 | 8.409642
|  | 2643 | 1.05 | 0.59 | 0.46 |  |  |  | 298 | 28.78171 | 9.373833
|  | 2643 | 1.05 | 0.59 | 0.46 |  |  |  | 298 | 36.28379 | 10.03167
|  | 2643 | 1.05 | 0.59 | 0.46 |  |  |  | 298 | 44.23899 | 10.56026
|  | 2643 | 1.05 | 0.59 | 0.46 |  |  |  | 298 | 51.40473 | 10.70212
|  | 2643 | 1.05 | 0.59 | 0.46 |  |  |  | 298 | 61.50203 | 10.90714
875-CO-4 |  | 1911 | 0.81 | 0.28 | 0.53 |  |  |  | 298 | 1.685025 | 2.72503
|  | 1911 | 0.81 | 0.28 | 0.53 |  |  |  | 298 | 4.707904 | 4.046218
|  | 1911 | 0.81 | 0.28 | 0.53 |  |  |  | 298 | 7.008125 | 5.061287
|  | 1911 | 0.81 | 0.28 | 0.53 |  |  |  | 298 | 10.47572 | 5.850011
|  | 1911 | 0.81 | 0.28 | 0.53 |  |  |  | 298 | 15.64036 | 6.831502
|  | 1911 | 0.81 | 0.28 | 0.53 |  |  |  | 298 | 20.86608 | 7.619417
|  | 1911 | 0.81 | 0.28 | 0.53 |  |  |  | 298 | 27.26052 | 8.245502
|  | 1911 | 0.81 | 0.28 | 0.53 |  |  |  | 298 | 35.08314 | 8.661252
|  | 1911 | 0.81 | 0.28 | 0.53 |  |  |  | 298 | 42.12302 | 9.012847
|  | 1911 | 0.81 | 0.28 | 0.53 |  |  |  | 298 | 47.98646 | 9.155306
|  | 1911 | 0.81 | 0.28 | 0.53 |  |  |  | 298 | 54.89241 | 9.329543
|  | 1911 | 0.81 | 0.28 | 0.53 |  |  |  | 298 | 60.81928 | 9.391328
875-CO-2 |  | 1721 | 0.69 | 0.15 | 0.54 |  |  |  | 298 | 2.280476 | 3.176369
|  | 1721 | 0.69 | 0.15 | 0.54 |  |  |  | 298 | 5.041548 | 4.433161
|  | 1721 | 0.69 | 0.15 | 0.54 |  |  |  | 298 | 9.424462 | 5.398883
|  | 1721 | 0.69 | 0.15 | 0.54 |  |  |  | 298 | 14.3877 | 6.090144
|  | 1721 | 0.69 | 0.15 | 0.54 |  |  |  | 298 | 19.54427 | 6.684542
|  | 1721 | 0.69 | 0.15 | 0.54 |  |  |  | 298 | 25.54634 | 7.230163
|  | 1721 | 0.69 | 0.15 | 0.54 |  |  |  | 298 | 31.28156 | 7.469456
|  | 1721 | 0.69 | 0.15 | 0.54 |  |  |  | 298 | 38.12307 | 7.67598
|  | 1721 | 0.69 | 0.15 | 0.54 |  |  |  | 298 | 44.3772 | 7.81826
|  | 1721 | 0.69 | 0.15 | 0.54 |  |  |  | 298 | 51.93129 | 7.847036
|  | 1721 | 0.69 | 0.15 | 0.54 |  |  |  | 298 | 58.705 | 7.92456
|  | 1721 | 0.69 | 0.15 | 0.54 |  |  |  | 298 | 62.1568 | 7.955227
990-CO-2 |  | 3300 | 1.36 | 1.04 | 0.32 |  |  |  | 298 | 1.067224 | 1.436592
|  | 3300 | 1.36 | 1.04 | 0.32 |  |  |  | 298 | 2.607538 | 2.328269
|  | 3300 | 1.36 | 1.04 | 0.32 |  |  |  | 298 | 5.419894 | 4.029062
|  | 3300 | 1.36 | 1.04 | 0.32 |  |  |  | 298 | 9.041499 | 5.151915
|  | 3300 | 1.36 | 1.04 | 0.32 |  |  |  | 298 | 12.32872 | 5.994055
|  | 3300 | 1.36 | 1.04 | 0.32 |  |  |  | 298 | 18.36769 | 7.315059
|  | 3300 | 1.36 | 1.04 | 0.32 |  |  |  | 298 | 24.00553 | 8.272787
|  | 3300 | 1.36 | 1.04 | 0.32 |  |  |  | 298 | 29.77889 | 9.015852
|  | 3300 | 1.36 | 1.04 | 0.32 |  |  |  | 298 | 36.02312 | 9.643329
|  | 3300 | 1.36 | 1.04 | 0.32 |  |  |  | 298 | 42.13423 | 10.03963
|  | 3300 | 1.36 | 1.04 | 0.32 |  |  |  | 298 | 48.17826 | 10.41942
|  | 3300 | 1.36 | 1.04 | 0.32 |  |  |  | 298 | 53.95392 | 10.73316
|  | 3300 | 1.36 | 1.04 | 0.32 |  |  |  | 298 | 62.01321 | 11.12946
970-CO-2 |  | 3360 | 1.3 | 0.94 | 0.36 |  |  |  | 298 | 1.199895 | 1.75033
|  | 3360 | 1.3 | 0.94 | 0.36 |  |  |  | 298 | 3.007414 | 2.922721
|  | 3360 | 1.3 | 0.94 | 0.36 |  |  |  | 298 | 5.889168 | 4.2107
|  | 3360 | 1.3 | 0.94 | 0.36 |  |  |  | 298 | 8.905899 | 5.383091
|  | 3360 | 1.3 | 0.94 | 0.36 |  |  |  | 298 | 12.79666 | 6.423382
|  | 3360 | 1.3 | 0.94 | 0.36 |  |  |  | 298 | 15.14471 | 7.017834
|  | 3360 | 1.3 | 0.94 | 0.36 |  |  |  | 298 | 20.04333 | 8.025099
|  | 3360 | 1.3 | 0.94 | 0.36 |  |  |  | 298 | 24.80892 | 8.784676
|  | 3360 | 1.3 | 0.94 | 0.36 |  |  |  | 298 | 30.9858 | 9.445178
|  | 3360 | 1.3 | 0.94 | 0.36 |  |  |  | 298 | 37.69974 | 10.17173
|  | 3360 | 1.3 | 0.94 | 0.36 |  |  |  | 298 | 45.35525 | 10.70013
|  | 3360 | 1.3 | 0.94 | 0.36 |  |  |  | 298 | 52.94411 | 11.12946
|  | 3360 | 1.3 | 0.94 | 0.36 |  |  |  | 298 | 60.39889 | 11.50925
925-CO-2 |  | 2344 | 0.96 | 0.48 | 0.48 |  |  |  | 298 | 1.130942 | 2.080581
|  | 2344 | 0.96 | 0.48 | 0.48 |  |  |  | 298 | 2.803926 | 3.285997
|  | 2344 | 0.96 | 0.48 | 0.48 |  |  |  | 298 | 5.149494 | 4.342801
|  | 2344 | 0.96 | 0.48 | 0.48 |  |  |  | 298 | 8.367761 | 5.515192
|  | 2344 | 0.96 | 0.48 | 0.48 |  |  |  | 298 | 13.13113 | 6.687583
|  | 2344 | 0.96 | 0.48 | 0.48 |  |  |  | 298 | 18.16411 | 7.694848
|  | 2344 | 0.96 | 0.48 | 0.48 |  |  |  | 298 | 24.40709 | 8.553501
|  | 2344 | 0.96 | 0.48 | 0.48 |  |  |  | 298 | 30.85321 | 9.114927
|  | 2344 | 0.96 | 0.48 | 0.48 |  |  |  | 298 | 38.24072 | 9.511229
|  | 2344 | 0.96 | 0.48 | 0.48 |  |  |  | 298 | 44.15083 | 9.808454
|  | 2344 | 0.96 | 0.48 | 0.48 |  |  |  | 298 | 49.92694 | 10.03963
|  | 2344 | 0.96 | 0.48 | 0.48 |  |  |  | 298 | 55.83776 | 10.20476
|  | 2344 | 0.96 | 0.48 | 0.48 |  |  |  | 298 | 61.47978 | 10.38639
600-600-H2 |  | 1269 | 0.6 | 0.02 | 0.58 |  |  |  | 298 | 0.8502024 | 2.297709
|  | 1269 | 0.6 | 0.02 | 0.58 |  |  |  | 298 | 3.259109 | 3.869466
|  | 1269 | 0.6 | 0.02 | 0.58 |  |  |  | 298 | 5.951417 | 4.95272
|  | 1269 | 0.6 | 0.02 | 0.58 |  |  |  | 298 | 9.210526 | 5.732385
|  | 1269 | 0.6 | 0.02 | 0.58 |  |  |  | 298 | 14.80769 | 6.697349
|  | 1269 | 0.6 | 0.02 | 0.58 |  |  |  | 298 | 20.33401 | 7.358603
|  | 1269 | 0.6 | 0.02 | 0.58 |  |  |  | 298 | 26.49798 | 7.795505
|  | 1269 | 0.6 | 0.02 | 0.58 |  |  |  | 298 | 35.35425 | 8.180098
|  | 1269 | 0.6 | 0.02 | 0.58 |  |  |  | 298 | 43.57287 | 8.524958
|  | 1269 | 0.6 | 0.02 | 0.58 |  |  |  | 298 | 51.9332 | 8.711394
|  | 1269 | 0.6 | 0.02 | 0.58 |  |  |  | 298 | 59.51417 | 8.778845
500-600-H2 |  | 1140 | 0.5 | 0.02 | 0.48 |  |  |  | 298 | 1.912955 | 2.839283
|  | 1140 | 0.5 | 0.02 | 0.48 |  |  |  | 298 | 3.188259 | 3.644981
|  | 1140 | 0.5 | 0.02 | 0.48 |  |  |  | 298 | 5.668016 | 4.371681
|  | 1140 | 0.5 | 0.02 | 0.48 |  |  |  | 298 | 7.510121 | 5.045444
|  | 1140 | 0.5 | 0.02 | 0.48 |  |  |  | 298 | 10.41498 | 5.679795
|  | 1140 | 0.5 | 0.02 | 0.48 |  |  |  | 298 | 13.46154 | 6.102905
|  | 1140 | 0.5 | 0.02 | 0.48 |  |  |  | 298 | 18.27935 | 6.790433
|  | 1140 | 0.5 | 0.02 | 0.48 |  |  |  | 298 | 24.37247 | 7.293343
|  | 1140 | 0.5 | 0.02 | 0.48 |  |  |  | 298 | 30.46559 | 7.651007
|  | 1140 | 0.5 | 0.02 | 0.48 |  |  |  | 298 | 38.32996 | 7.90337
|  | 1140 | 0.5 | 0.02 | 0.48 |  |  |  | 298 | 46.33603 | 8.155761
|  | 1140 | 0.5 | 0.02 | 0.48 |  |  |  | 298 | 53.70445 | 8.262785
|  | 1140 | 0.5 | 0.02 | 0.48 |  |  |  | 298 | 59.23077 | 8.237419
400-600-H2 |  | 1113 | 0.51 | 0.02 | 0.49 |  |  |  | 298 | 0.7793522 | 0.9640688
|  | 1113 | 0.51 | 0.02 | 0.49 |  |  |  | 298 | 1.417004 | 1.888485
|  | 1113 | 0.51 | 0.02 | 0.49 |  |  |  | 298 | 2.196356 | 2.60166
|  | 1113 | 0.51 | 0.02 | 0.49 |  |  |  | 298 | 4.109312 | 3.592338
|  | 1113 | 0.51 | 0.02 | 0.49 |  |  |  | 298 | 6.87247 | 4.569972
|  | 1113 | 0.51 | 0.02 | 0.49 |  |  |  | 298 | 9.706478 | 5.243922
|  | 1113 | 0.51 | 0.02 | 0.49 |  |  |  | 298 | 14.80769 | 6.063546
|  | 1113 | 0.51 | 0.02 | 0.49 |  |  |  | 298 | 20.05061 | 6.685134
|  | 1113 | 0.51 | 0.02 | 0.49 |  |  |  | 298 | 26.85223 | 7.148564
|  | 1113 | 0.51 | 0.02 | 0.49 |  |  |  | 298 | 35.7085 | 7.546362
|  | 1113 | 0.51 | 0.02 | 0.49 |  |  |  | 298 | 42.72267 | 7.758953
|  | 1113 | 0.51 | 0.02 | 0.49 |  |  |  | 298 | 50.23279 | 7.971637
|  | 1113 | 0.51 | 0.02 | 0.49 |  |  |  | 298 | 58.94737 | 8.026098
400-600-H-KOH |  | 2228 | 0.9 | 0.4 | 0.5 |  |  |  | 298 | 1.305601 | 1.566623
|  | 2228 | 0.9 | 0.4 | 0.5 |  |  |  | 298 | 4.235826 | 3.891821
|  | 2228 | 0.9 | 0.4 | 0.5 |  |  |  | 298 | 8.495512 | 5.738786
|  | 2228 | 0.9 | 0.4 | 0.5 |  |  |  | 298 | 13.88476 | 7.156992
|  | 2228 | 0.9 | 0.4 | 0.5 |  |  |  | 298 | 20.2742 | 8.360818
|  | 2228 | 0.9 | 0.4 | 0.5 |  |  |  | 298 | 29.33918 | 9.383245
|  | 2228 | 0.9 | 0.4 | 0.5 |  |  |  | 298 | 39.12934 | 9.861478
|  | 2228 | 0.9 | 0.4 | 0.5 |  |  |  | 298 | 47.37776 | 10.29024
|  | 2228 | 0.9 | 0.4 | 0.5 |  |  |  | 298 | 54.95386 | 10.60356
|  | 2228 | 0.9 | 0.4 | 0.5 |  |  |  | 298 | 61.31961 | 10.70251
500-600-H-KOH |  | 1991 | 0.93 | 0.44 | 0.49 |  |  |  | 298 | 1.452652 | 2.176781
|  | 1991 | 0.93 | 0.44 | 0.49 |  |  |  | 298 | 3.626239 | 3.578496
|  | 1991 | 0.93 | 0.44 | 0.49 |  |  |  | 298 | 7.340142 | 4.96372
|  | 1991 | 0.93 | 0.44 | 0.49 |  |  |  | 298 | 10.64506 | 6.019129
|  | 1991 | 0.93 | 0.44 | 0.49 |  |  |  | 298 | 14.34836 | 6.909631
|  | 1991 | 0.93 | 0.44 | 0.49 |  |  |  | 298 | 19.86169 | 7.866095
|  | 1991 | 0.93 | 0.44 | 0.49 |  |  |  | 298 | 25.36829 | 8.509235
|  | 1991 | 0.93 | 0.44 | 0.49 |  |  |  | 298 | 32.94969 | 9.069921
|  | 1991 | 0.93 | 0.44 | 0.49 |  |  |  | 298 | 39.92751 | 9.597625
|  | 1991 | 0.93 | 0.44 | 0.49 |  |  |  | 298 | 47.16797 | 9.877968
|  | 1991 | 0.93 | 0.44 | 0.49 |  |  |  | 298 | 54.54028 | 10.05937
|  | 1991 | 0.93 | 0.44 | 0.49 |  |  |  | 298 | 61.84313 | 10.12533