## Sheet1
GAC | GAS | BET | Vt | Vmeso | Vmic | %C | %O | %N | Temp(K) | Pessure | Adsorp(mmol/g)
MaxSorb III | Methane | 3140 | 2.01 | [5 empty] | 278 | 1.228364 | 1.998294
|  | 3140 | 2.01 | [5 empty] | 278 | 2.241055 | 3.267721
|  | 3140 | 2.01 | [5 empty] | 278 | 3.130889 | 4.328985
|  | 3140 | 2.01 | [5 empty] | 278 | 5.2157 | 5.951089
|  | 3140 | 2.01 | [5 empty] | 278 | 7.912795 | 7.593177
|  | 3140 | 2.01 | [5 empty] | 278 | 11.37601 | 9.650867
|  | 3140 | 2.01 | [5 empty] | 278 | 15.69555 | 11.2907
|  | 3140 | 2.01 | [5 empty] | 278 | 19.58558 | 12.45196
|  | 3140 | 2.01 | [5 empty] | 278 | 21.57684 | 13.1992
|  | 3140 | 2.01 | [5 empty] | 298 | 1.625628 | 1.643575
|  | 3140 | 2.01 | [5 empty] | 298 | 2.760156 | 2.600333
|  | 3140 | 2.01 | [5 empty] | 298 | 3.741296 | 3.390637
|  | 3140 | 2.01 | [5 empty] | 298 | 4.783375 | 4.035023
|  | 3140 | 2.01 | [5 empty] | 298 | 6.653288 | 5.344926
|  | 3140 | 2.01 | [5 empty] | 298 | 9.564301 | 6.799216
|  | 3140 | 2.01 | [5 empty] | 298 | 13.57792 | 8.543642
|  | 3140 | 2.01 | [5 empty] | 298 | 15.96726 | 9.352823
|  | 3140 | 2.01 | [5 empty] | 298 | 19.58174 | 10.49364
|  | 3140 | 2.01 | [5 empty] | 298 | 21.69496 | 10.9907
|  | 3140 | 2.01 | [5 empty] | 318 | 1.502363 | 1.22708
|  | 3140 | 2.01 | [5 empty] | 318 | 3.126645 | 2.162324
|  | 3140 | 2.01 | [5 empty] | 318 | 4.750803 | 3.035068
|  | 3140 | 2.01 | [5 empty] | 318 | 6.375452 | 4.157812
|  | 3140 | 2.01 | [5 empty] | 318 | 9.10222 | 5.320691
|  | 3140 | 2.01 | [5 empty] | 318 | 11.30789 | 6.130128
|  | 3140 | 2.01 | [5 empty] | 318 | 15.84167 | 7.748831
|  | 3140 | 2.01 | [5 empty] | 318 | 19.7926 | 8.743344
|  | 3140 | 2.01 | [5 empty] | 338 | 1.501547 | 0.8104145
|  | 3140 | 2.01 | [5 empty] | 338 | 3.646357 | 1.807436
|  | 3140 | 2.01 | [5 empty] | 338 | 5.852474 | 2.846038
|  | 3140 | 2.01 | [5 empty] | 338 | 8.089202 | 3.884598
|  | 3140 | 2.01 | [5 empty] | 338 | 10.75426 | 4.797563
|  | 3140 | 2.01 | [5 empty] | 338 | 14.00082 | 5.647221
|  | 3140 | 2.01 | [5 empty] | 338 | 17.98232 | 6.620858
|  | 3140 | 2.01 | [5 empty] | 338 | 21.99476 | 7.761118
ACF-20 |  | 1900 | 1.028 | [5 empty] | 278 | 1.166956 | 1.274229
|  | 1900 | 1.028 | [5 empty] | 278 | 1.955865 | 2.030057
|  | 1900 | 1.028 | [5 empty] | 278 | 3.410124 | 2.763795
|  | 1900 | 1.028 | [5 empty] | 278 | 5.306399 | 3.864608
|  | 1900 | 1.028 | [5 empty] | 278 | 8.405603 | 5.180667
|  | 1900 | 1.028 | [5 empty] | 278 | 11.66443 | 6.194052
|  | 1900 | 1.028 | [5 empty] | 278 | 15.68408 | 7.077222
|  | 1900 | 1.028 | [5 empty] | 278 | 19.79921 | 7.852265
|  | 1900 | 1.028 | [5 empty] | 278 | 24.10502 | 8.475893
|  | 1900 | 1.028 | [5 empty] | 298 | 1.452768 | 1.101132
|  | 1900 | 1.028 | [5 empty] | 298 | 3.381073 | 2.115476
|  | 1900 | 1.028 | [5 empty] | 298 | 5.53157 | 3.021603
|  | 1900 | 1.028 | [5 empty] | 298 | 8.220086 | 4.057011
|  | 1900 | 1.028 | [5 empty] | 298 | 11.92233 | 5.091688
|  | 1900 | 1.028 | [5 empty] | 298 | 16.00525 | 5.996423
|  | 1900 | 1.028 | [5 empty] | 298 | 19.89915 | 6.641958
|  | 1900 | 1.028 | [5 empty] | 298 | 24.04666 | 7.244088
|  | 1900 | 1.028 | [5 empty] | 318 | 1.611952 | 0.9065151
|  | 1900 | 1.028 | [5 empty] | 318 | 3.604667 | 1.661477
|  | 1900 | 1.028 | [5 empty] | 318 | 5.565703 | 2.416461
|  | 1900 | 1.028 | [5 empty] | 318 | 8.350482 | 3.14924
|  | 1900 | 1.028 | [5 empty] | 318 | 11.95795 | 4.119152
|  | 1900 | 1.028 | [5 empty] | 318 | 15.62984 | 4.829681
|  | 1900 | 1.028 | [5 empty] | 318 | 19.87168 | 5.604634
|  | 1900 | 1.028 | [5 empty] | 318 | 23.89255 | 6.185243
|  | 1900 | 1.028 | [5 empty] | 338 | 1.676625 | 0.5822984
|  | 1900 | 1.028 | [5 empty] | 338 | 4.397521 | 1.444792
|  | 1900 | 1.028 | [5 empty] | 338 | 6.928604 | 2.242588
|  | 1900 | 1.028 | [5 empty] | 338 | 9.87213 | 2.888808
|  | 1900 | 1.028 | [5 empty] | 338 | 13.76524 | 3.728846
|  | 1900 | 1.028 | [5 empty] | 338 | 18.19742 | 4.438827
|  | 1900 | 1.028 | [5 empty] | 338 | 22.18635 | 5.084294
|  | 1900 | 1.028 | [5 empty] | 338 | 24.05437 | 5.342284