## Sheet1
GAC | GAS | BET | Vt | Vmeso | Vmic | %C | %O | %N | Temp(K) | Pessure | Adsorp(mmol/g)
UK-GAC | Methane | 1342 | 0.85 | 0.073 | 0.777 |  |  |  | 284.2 | 2.634433 | 1.802885
|  | 1342 | 0.85 | 0.073 | 0.777 |  |  |  | 284.2 | 6.995202 | 3.451236
|  | 1342 | 0.85 | 0.073 | 0.777 |  |  |  | 284.2 | 13.75395 | 4.945055
|  | 1342 | 0.85 | 0.073 | 0.777 |  |  |  | 284.2 | 21.94767 | 6.181319
|  | 1342 | 0.85 | 0.073 | 0.777 |  |  |  | 284.2 | 34.08348 | 7.572115
|  | 1342 | 0.85 | 0.073 | 0.777 |  |  |  | 284.2 | 47.65507 | 8.739698
|  | 1342 | 0.85 | 0.073 | 0.777 |  |  |  | 284.2 | 61.99277 | 9.804258
|  | 1342 | 0.85 | 0.073 | 0.777 |  |  |  | 284.2 | 81.03512 | 10.7658
|  | 1342 | 0.85 | 0.073 | 0.777 |  |  |  | 284.2 | 90.55668 | 11.26374
|  | 1342 | 0.85 | 0.073 | 0.777 |  |  |  | 298.3 | 3.591881 | 1.665522
|  | 1342 | 0.85 | 0.073 | 0.777 |  |  |  | 298.3 | 5.045075 | 2.197802
|  | 1342 | 0.85 | 0.073 | 0.777 |  |  |  | 298.3 | 7.565237 | 3.176511
|  | 1342 | 0.85 | 0.073 | 0.777 |  |  |  | 298.3 | 11.71211 | 3.880495
|  | 1342 | 0.85 | 0.073 | 0.777 |  |  |  | 298.3 | 15.95584 | 4.618819
|  | 1342 | 0.85 | 0.073 | 0.777 |  |  |  | 298.3 | 26.36135 | 5.958104
|  | 1342 | 0.85 | 0.073 | 0.777 |  |  |  | 298.3 | 40.80343 | 7.383242
|  | 1342 | 0.85 | 0.073 | 0.777 |  |  |  | 298.3 | 54.08367 | 8.413462
|  | 1342 | 0.85 | 0.073 | 0.777 |  |  |  | 298.3 | 73.13155 | 9.615385
|  | 1342 | 0.85 | 0.073 | 0.777 |  |  |  | 298.3 | 89.86406 | 10.38805
|  | 1342 | 0.85 | 0.073 | 0.777 |  |  |  | 323 | 2.132354 | 0.8585165
|  | 1342 | 0.85 | 0.073 | 0.777 |  |  |  | 323 | 5.996585 | 1.802885
|  | 1342 | 0.85 | 0.073 | 0.777 |  |  |  | 323 | 11.59467 | 2.953297
|  | 1342 | 0.85 | 0.073 | 0.777 |  |  |  | 323 | 17.66634 | 3.811813
|  | 1342 | 0.85 | 0.073 | 0.777 |  |  |  | 323 | 29.99586 | 5.271291
|  | 1342 | 0.85 | 0.073 | 0.777 |  |  |  | 323 | 44.91151 | 6.404533
|  | 1342 | 0.85 | 0.073 | 0.777 |  |  |  | 323 | 64.24916 | 7.675137
|  | 1342 | 0.85 | 0.073 | 0.777 |  |  |  | 323 | 79.44627 | 8.516484
|  | 1342 | 0.85 | 0.073 | 0.777 |  |  |  | 323 | 87.52375 | 8.87706
| Ethane | 1342 | 0.85 | 0.073 | 0.777 |  |  |  | 287.5 | 0.5701126 | 5.362281
|  | 1342 | 0.85 | 0.073 | 0.777 |  |  |  | 287.5 | 1.462517 | 8.244917
|  | 1342 | 0.85 | 0.073 | 0.777 |  |  |  | 287.5 | 2.867272 | 10.49117
|  | 1342 | 0.85 | 0.073 | 0.777 |  |  |  | 287.5 | 4.738505 | 12.53666
|  | 1342 | 0.85 | 0.073 | 0.777 |  |  |  | 287.5 | 7.637068 | 14.71688
|  | 1342 | 0.85 | 0.073 | 0.777 |  |  |  | 287.5 | 13.47825 | 17.66986
|  | 1342 | 0.85 | 0.073 | 0.777 |  |  |  | 287.5 | 21.37321 | 20.42314
|  | 1342 | 0.85 | 0.073 | 0.777 |  |  |  | 287.5 | 28.05192 | 21.86864
|  | 1342 | 0.85 | 0.073 | 0.777 |  |  |  | 299.2 | 0.616047 | 4.960167
|  | 1342 | 0.85 | 0.073 | 0.777 |  |  |  | 299.2 | 1.413954 | 7.239522
|  | 1342 | 0.85 | 0.073 | 0.777 |  |  |  | 299.2 | 3.753919 | 10.29069
|  | 1342 | 0.85 | 0.073 | 0.777 |  |  |  | 299.2 | 5.203169 | 11.36405
|  | 1342 | 0.85 | 0.073 | 0.777 |  |  |  | 299.2 | 7.727435 | 13.10837
|  | 1342 | 0.85 | 0.073 | 0.777 |  |  |  | 299.2 | 9.550168 | 14.18197
|  | 1342 | 0.85 | 0.073 | 0.777 |  |  |  | 299.2 | 15.06293 | 16.26342
|  | 1342 | 0.85 | 0.073 | 0.777 |  |  |  | 299.2 | 20.1552 | 18.17702
|  | 1342 | 0.85 | 0.073 | 0.777 |  |  |  | 299.2 | 30.05695 | 20.56301
|  | 1342 | 0.85 | 0.073 | 0.777 |  |  |  | 299.2 | 36.82821 | 21.57291
|  | 1342 | 0.85 | 0.073 | 0.777 |  |  |  | 314 | 0.7072901 | 3.820818
|  | 1342 | 0.85 | 0.073 | 0.777 |  |  |  | 314 | 1.832746 | 6.502538
|  | 1342 | 0.85 | 0.073 | 0.777 |  |  |  | 314 | 3.98478 | 8.916849
|  | 1342 | 0.85 | 0.073 | 0.777 |  |  |  | 314 | 6.041504 | 10.29222
|  | 1342 | 0.85 | 0.073 | 0.777 |  |  |  | 314 | 8.658577 | 11.73499
|  | 1342 | 0.85 | 0.073 | 0.777 |  |  |  | 314 | 12.02274 | 13.24529
|  | 1342 | 0.85 | 0.073 | 0.777 |  |  |  | 314 | 19.16993 | 15.56242
|  | 1342 | 0.85 | 0.073 | 0.777 |  |  |  | 314 | 24.77505 | 17.10773
|  | 1342 | 0.85 | 0.073 | 0.777 |  |  |  | 314 | 31.96704 | 18.41952
|  | 1342 | 0.85 | 0.073 | 0.777 |  |  |  | 314 | 38.87874 | 19.63058
|  | 1342 | 0.85 | 0.073 | 0.777 |  |  |  | 324.2 | 0.8444049 | 2.245843
|  | 1342 | 0.85 | 0.073 | 0.777 |  |  |  | 324.2 | 1.173956 | 3.720595
|  | 1342 | 0.85 | 0.073 | 0.777 |  |  |  | 324.2 | 1.971238 | 5.664829
|  | 1342 | 0.85 | 0.073 | 0.777 |  |  |  | 324.2 | 4.123147 | 8.012116
|  | 1342 | 0.85 | 0.073 | 0.777 |  |  |  | 324.2 | 6.226618 | 9.421032
|  | 1342 | 0.85 | 0.073 | 0.777 |  |  |  | 324.2 | 12.06736 | 12.13942
|  | 1342 | 0.85 | 0.073 | 0.777 |  |  |  | 324.2 | 15.33759 | 13.34805
|  | 1342 | 0.85 | 0.073 | 0.777 |  |  |  | 324.2 | 20.61567 | 14.75909
|  | 1342 | 0.85 | 0.073 | 0.777 |  |  |  | 324.2 | 30.19018 | 16.91028
|  | 1342 | 0.85 | 0.073 | 0.777 |  |  |  | 324.2 | 36.26141 | 18.05376
|  | 1342 | 0.85 | 0.073 | 0.777 |  |  |  | 324.2 | 39.85719 | 18.59237
| Propane | 1342 | 0.85 | 0.073 | 0.777 |  |  |  | 283.9 | 0.1029412 | 8.048318
|  | 1342 | 0.85 | 0.073 | 0.777 |  |  |  | 283.9 | 0.4117647 | 12.40035
|  | 1342 | 0.85 | 0.073 | 0.777 |  |  |  | 283.9 | 0.8970588 | 15.93064
|  | 1342 | 0.85 | 0.073 | 0.777 |  |  |  | 283.9 | 1.470588 | 18.68048
|  | 1342 | 0.85 | 0.073 | 0.777 |  |  |  | 283.9 | 2.294118 | 21.34756
|  | 1342 | 0.85 | 0.073 | 0.777 |  |  |  | 283.9 | 3.044118 | 23.02927
|  | 1342 | 0.85 | 0.073 | 0.777 |  |  |  | 283.9 | 3.867647 | 24.54654
|  | 1342 | 0.85 | 0.073 | 0.777 |  |  |  | 283.9 | 4.794118 | 25.69397
|  | 1342 | 0.85 | 0.073 | 0.777 |  |  |  | 283.9 | 5.838235 | 26.55364
|  | 1342 | 0.85 | 0.073 | 0.777 |  |  |  | 297.8 | 0.2205882 | 7.596308
|  | 1342 | 0.85 | 0.073 | 0.777 |  |  |  | 297.8 | 0.3529412 | 9.649188
|  | 1342 | 0.85 | 0.073 | 0.777 |  |  |  | 297.8 | 0.9558824 | 13.9594
|  | 1342 | 0.85 | 0.073 | 0.777 |  |  |  | 297.8 | 1.529412 | 15.80583
|  | 1342 | 0.85 | 0.073 | 0.777 |  |  |  | 297.8 | 2.455882 | 18.34944
|  | 1342 | 0.85 | 0.073 | 0.777 |  |  |  | 297.8 | 3.588235 | 20.44082
|  | 1342 | 0.85 | 0.073 | 0.777 |  |  |  | 297.8 | 4.808824 | 22.28558
|  | 1342 | 0.85 | 0.073 | 0.777 |  |  |  | 297.8 | 5.705882 | 23.26883
|  | 1342 | 0.85 | 0.073 | 0.777 |  |  |  | 297.8 | 7.735294 | 25.27577
|  | 1342 | 0.85 | 0.073 | 0.777 |  |  |  | 323.4 | 0.2058824 | 6.076963
|  | 1342 | 0.85 | 0.073 | 0.777 |  |  |  | 323.4 | 0.7058824 | 9.894668
|  | 1342 | 0.85 | 0.073 | 0.777 |  |  |  | 323.4 | 1.264706 | 11.98752
|  | 1342 | 0.85 | 0.073 | 0.777 |  |  |  | 323.4 | 2.176471 | 13.99733
|  | 1342 | 0.85 | 0.073 | 0.777 |  |  |  | 323.4 | 3.029412 | 15.51453
|  | 1342 | 0.85 | 0.073 | 0.777 |  |  |  | 323.4 | 4.029412 | 16.66176
|  | 1342 | 0.85 | 0.073 | 0.777 |  |  |  | 323.4 | 5.25 | 18.17801
|  | 1342 | 0.85 | 0.073 | 0.777 |  |  |  | 323.4 | 6.220588 | 19.61277
|  | 1342 | 0.85 | 0.073 | 0.777 |  |  |  | 323.4 | 7.661765 | 21.33378
|  | 1342 | 0.85 | 0.073 | 0.777 |  |  |  | 323.4 | 9.102941 | 22.72627
|  | 1342 | 0.85 | 0.073 | 0.777 |  |  |  | 323.4 | 10.32353 | 23.58549
|  | 1342 | 0.85 | 0.073 | 0.777 |  |  |  | 323.4 | 12.55882 | 24.48317
|  | 1342 | 0.85 | 0.073 | 0.777 |  |  |  | 323.4 | 13.72059 | 24.64445
| Butane | 1342 | 0.85 | 0.073 | 0.777 |  |  |  | 273.2 | 0.0372093 | 12.5
|  | 1342 | 0.85 | 0.073 | 0.777 |  |  |  | 273.2 | 0.0744186 | 16.75
|  | 1342 | 0.85 | 0.073 | 0.777 |  |  |  | 273.2 | 0.1488372 | 19.5
|  | 1342 | 0.85 | 0.073 | 0.777 |  |  |  | 273.2 | 0.2455814 | 22.3
|  | 1342 | 0.85 | 0.073 | 0.777 |  |  |  | 273.2 | 0.372093 | 24.95
|  | 1342 | 0.85 | 0.073 | 0.777 |  |  |  | 273.2 | 0.4986047 | 26.75
|  | 1342 | 0.85 | 0.073 | 0.777 |  |  |  | 288.2 | 0.05581395 | 10.9
|  | 1342 | 0.85 | 0.073 | 0.777 |  |  |  | 288.2 | 0.09302326 | 14.2
|  | 1342 | 0.85 | 0.073 | 0.777 |  |  |  | 288.2 | 0.1562791 | 16.15
|  | 1342 | 0.85 | 0.073 | 0.777 |  |  |  | 288.2 | 0.2530233 | 18.9
|  | 1342 | 0.85 | 0.073 | 0.777 |  |  |  | 288.2 | 0.4130233 | 21.35
|  | 1342 | 0.85 | 0.073 | 0.777 |  |  |  | 288.2 | 0.6548837 | 24.65
|  | 1342 | 0.85 | 0.073 | 0.777 |  |  |  | 288.2 | 0.8372093 | 25.85
|  | 1342 | 0.85 | 0.073 | 0.777 |  |  |  | 297.9 | 0.04465116 | 8.05
|  | 1342 | 0.85 | 0.073 | 0.777 |  |  |  | 297.9 | 0.09674419 | 11.2
|  | 1342 | 0.85 | 0.073 | 0.777 |  |  |  | 297.9 | 0.1823256 | 15.25
|  | 1342 | 0.85 | 0.073 | 0.777 |  |  |  | 297.9 | 0.264186 | 17.05
|  | 1342 | 0.85 | 0.073 | 0.777 |  |  |  | 297.9 | 0.3460465 | 18.55
|  | 1342 | 0.85 | 0.073 | 0.777 |  |  |  | 297.9 | 0.5767442 | 21.3
|  | 1342 | 0.85 | 0.073 | 0.777 |  |  |  | 297.9 | 0.8111628 | 23.55
|  | 1342 | 0.85 | 0.073 | 0.777 |  |  |  | 297.9 | 1.175814 | 26.05
|  | 1342 | 0.85 | 0.073 | 0.777 |  |  |  | 297.9 | 1.484651 | 27.3
|  | 1342 | 0.85 | 0.073 | 0.777 |  |  |  | 297.9 | 1.957209 | 28
|  | 1342 | 0.85 | 0.073 | 0.777 |  |  |  | 324.6 | 0.05953488 | 5.1
|  | 1342 | 0.85 | 0.073 | 0.777 |  |  |  | 324.6 | 0.1153488 | 8.6
|  | 1342 | 0.85 | 0.073 | 0.777 |  |  |  | 324.6 | 0.2269767 | 12.75
|  | 1342 | 0.85 | 0.073 | 0.777 |  |  |  | 324.6 | 0.375814 | 14.55
|  | 1342 | 0.85 | 0.073 | 0.777 |  |  |  | 324.6 | 0.6586047 | 17.25
|  | 1342 | 0.85 | 0.073 | 0.777 |  |  |  | 324.6 | 1.00093 | 19.6
|  | 1342 | 0.85 | 0.073 | 0.777 |  |  |  | 324.6 | 1.6 | 22.3
|  | 1342 | 0.85 | 0.073 | 0.777 |  |  |  | 324.6 | 1.990698 | 23.55
|  | 1342 | 0.85 | 0.073 | 0.777 |  |  |  | 324.6 | 2.548837 | 25.25
|  | 1342 | 0.85 | 0.073 | 0.777 |  |  |  | 324.6 | 2.92093 | 26.25
|  | 1342 | 0.85 | 0.073 | 0.777 |  |  |  | 324.6 | 3.683721 | 26.65