## Sheet1
GAC | GAS | BET | Vt | Vmeso | Vmic | %C | %O | %N | Temp(K) | Pessure | Adsorp(mmol/g)
AC1 | Methane | 1235 | 0.629 | 0.029 | 0.6 |  |  |  | 294 | 4.212148 | 2.190182
|  | 1235 | 0.629 | 0.029 | 0.6 |  |  |  | 294 | 6.923415 | 2.97836
|  | 1235 | 0.629 | 0.029 | 0.6 |  |  |  | 294 | 10.74824 | 3.751109
|  | 1235 | 0.629 | 0.029 | 0.6 |  |  |  | 294 | 15.10563 | 4.382278
|  | 1235 | 0.629 | 0.029 | 0.6 |  |  |  | 294 | 19.85035 | 4.950566
|  | 1235 | 0.629 | 0.029 | 0.6 |  |  |  | 294 | 25.03081 | 5.392994
|  | 1235 | 0.629 | 0.029 | 0.6 |  |  |  | 294 | 30.74384 | 5.882819
|  | 1235 | 0.629 | 0.029 | 0.6 |  |  |  | 294 | 36.94102 | 6.246798
|  | 1235 | 0.629 | 0.029 | 0.6 |  |  |  | 294 | 42.99296 | 6.594987
|  | 1235 | 0.629 | 0.029 | 0.6 |  |  |  | 294 | 48.99648 | 6.895919
AC2 |  | 1589 | 0.747 | 0.041 | 0.706 |  |  |  | 294 | 1.742958 | 1.417822
|  | 1589 | 0.747 | 0.041 | 0.706 |  |  |  | 294 | 4.066901 | 2.489353
|  | 1589 | 0.747 | 0.041 | 0.706 |  |  |  | 294 | 7.213908 | 3.3249
|  | 1589 | 0.747 | 0.041 | 0.706 |  |  |  | 294 | 10.65141 | 4.223522
|  | 1589 | 0.747 | 0.041 | 0.706 |  |  |  | 294 | 14.52465 | 4.807308
|  | 1589 | 0.747 | 0.041 | 0.706 |  |  |  | 294 | 18.88204 | 5.501469
|  | 1589 | 0.747 | 0.041 | 0.706 |  |  |  | 294 | 23.33627 | 6.02243
|  | 1589 | 0.747 | 0.041 | 0.706 |  |  |  | 294 | 27.40317 | 6.385799
|  | 1589 | 0.747 | 0.041 | 0.706 |  |  |  | 294 | 32.8257 | 6.875541
|  | 1589 | 0.747 | 0.041 | 0.706 |  |  |  | 294 | 38.10299 | 7.302249
|  | 1589 | 0.747 | 0.041 | 0.706 |  |  |  | 294 | 43.81602 | 7.776325
|  | 1589 | 0.747 | 0.041 | 0.706 |  |  |  | 294 | 49.96479 | 8.156039
AC3 |  | 1426 | 0.599 | 0.039 | 0.56 |  |  |  | 294 | 1.016725 | 1.008165
|  | 1426 | 0.599 | 0.039 | 0.56 |  |  |  | 294 | 2.759683 | 1.92205
|  | 1426 | 0.599 | 0.039 | 0.56 |  |  |  | 294 | 5.325704 | 2.851919
|  | 1426 | 0.599 | 0.039 | 0.56 |  |  |  | 294 | 8.472711 | 3.671717
|  | 1426 | 0.599 | 0.039 | 0.56 |  |  |  | 294 | 12.2007 | 4.334202
|  | 1426 | 0.599 | 0.039 | 0.56 |  |  |  | 294 | 16.50968 | 4.933861
|  | 1426 | 0.599 | 0.039 | 0.56 |  |  |  | 294 | 21.44806 | 5.517952
|  | 1426 | 0.599 | 0.039 | 0.56 |  |  |  | 294 | 26.67694 | 5.976142
|  | 1426 | 0.599 | 0.039 | 0.56 |  |  |  | 294 | 32.58363 | 6.355786
|  | 1426 | 0.599 | 0.039 | 0.56 |  |  |  | 294 | 38.15141 | 6.782577
|  | 1426 | 0.599 | 0.039 | 0.56 |  |  |  | 294 | 44.00968 | 7.099215
|  | 1426 | 0.599 | 0.039 | 0.56 |  |  |  | 294 | 50.06162 | 7.463153
AC4 |  | 999 | 0.5 | 0.044 | 0.456 |  |  |  | 294 | 0.8714789 | 0.6459188
|  | 999 | 0.5 | 0.044 | 0.456 |  |  |  | 294 | 1.694542 | 0.9453671
|  | 999 | 0.5 | 0.044 | 0.456 |  |  |  | 294 | 3.873239 | 1.560164
|  | 999 | 0.5 | 0.044 | 0.456 |  |  |  | 294 | 6.536092 | 2.09636
|  | 999 | 0.5 | 0.044 | 0.456 |  |  |  | 294 | 9.634683 | 2.55394
|  | 999 | 0.5 | 0.044 | 0.456 |  |  |  | 294 | 13.41109 | 2.980218
|  | 999 | 0.5 | 0.044 | 0.456 |  |  |  | 294 | 18.59155 | 3.422646
|  | 999 | 0.5 | 0.044 | 0.456 |  |  |  | 294 | 22.8037 | 3.754561
|  | 999 | 0.5 | 0.044 | 0.456 |  |  |  | 294 | 26.58011 | 3.92887
|  | 999 | 0.5 | 0.044 | 0.456 |  |  |  | 294 | 30.64701 | 4.197751
|  | 999 | 0.5 | 0.044 | 0.456 |  |  |  | 294 | 34.85915 | 4.435178
|  | 999 | 0.5 | 0.044 | 0.456 |  |  |  | 294 | 39.50704 | 4.625485
AC3 |  | 1426 | 0.599 | 0.039 | 0.56 |  |  |  | 283 | 0.7188272 | 1.033195
|  | 1426 | 0.599 | 0.039 | 0.56 |  |  |  | 283 | 1.659392 | 1.804979
|  | 1426 | 0.599 | 0.039 | 0.56 |  |  |  | 283 | 2.822435 | 2.46473
|  | 1426 | 0.599 | 0.039 | 0.56 |  |  |  | 283 | 5.101569 | 3.311203
|  | 1426 | 0.599 | 0.039 | 0.56 |  |  |  | 283 | 8.138647 | 4.082988
|  | 1426 | 0.599 | 0.039 | 0.56 |  |  |  | 283 | 11.71088 | 4.829876
|  | 1426 | 0.599 | 0.039 | 0.56 |  |  |  | 283 | 16.17463 | 5.452282
|  | 1426 | 0.599 | 0.039 | 0.56 |  |  |  | 283 | 22.55684 | 6.149378
|  | 1426 | 0.599 | 0.039 | 0.56 |  |  |  | 283 | 29.29528 | 6.721992
|  | 1426 | 0.599 | 0.039 | 0.56 |  |  |  | 283 | 35.31946 | 7.182573
|  | 1426 | 0.599 | 0.039 | 0.56 |  |  |  | 283 | 40.94169 | 7.543568
|  | 1426 | 0.599 | 0.039 | 0.56 |  |  |  | 283 | 46.02839 | 7.854772
|  | 1426 | 0.599 | 0.039 | 0.56 |  |  |  | 283 | 50.57944 | 8.091286
|  | 1426 | 0.599 | 0.039 | 0.56 |  |  |  | 311 | 1.610775 | 0.9958506
|  | 1426 | 0.599 | 0.039 | 0.56 |  |  |  | 311 | 3.219576 | 1.593361
|  | 1426 | 0.599 | 0.039 | 0.56 |  |  |  | 311 | 6.034484 | 2.539419
|  | 1426 | 0.599 | 0.039 | 0.56 |  |  |  | 311 | 9.338831 | 3.236515
|  | 1426 | 0.599 | 0.039 | 0.56 |  |  |  | 311 | 13.7581 | 3.883817
|  | 1426 | 0.599 | 0.039 | 0.56 |  |  |  | 311 | 18.80161 | 4.481328
|  | 1426 | 0.599 | 0.039 | 0.56 |  |  |  | 311 | 23.53251 | 5.004149
|  | 1426 | 0.599 | 0.039 | 0.56 |  |  |  | 311 | 29.02141 | 5.46473
|  | 1426 | 0.599 | 0.039 | 0.56 |  |  |  | 311 | 33.03743 | 5.751037
|  | 1426 | 0.599 | 0.039 | 0.56 |  |  |  | 311 | 38.79372 | 6.161826
|  | 1426 | 0.599 | 0.039 | 0.56 |  |  |  | 311 | 43.25599 | 6.485477
|  | 1426 | 0.599 | 0.039 | 0.56 |  |  |  | 311 | 46.82508 | 6.59751
|  | 1426 | 0.599 | 0.039 | 0.56 |  |  |  | 329 | 1.296554 | 0.5975104
|  | 1426 | 0.599 | 0.039 | 0.56 |  |  |  | 329 | 5.138526 | 1.767635
|  | 1426 | 0.599 | 0.039 | 0.56 |  |  |  | 329 | 8.35366 | 2.46473
|  | 1426 | 0.599 | 0.039 | 0.56 |  |  |  | 329 | 12.05891 | 3.049793
|  | 1426 | 0.599 | 0.039 | 0.56 |  |  |  | 329 | 16.20992 | 3.572614
|  | 1426 | 0.599 | 0.039 | 0.56 |  |  |  | 329 | 20.36068 | 4.045643
|  | 1426 | 0.599 | 0.039 | 0.56 |  |  |  | 329 | 24.51108 | 4.443983
|  | 1426 | 0.599 | 0.039 | 0.56 |  |  |  | 329 | 28.57238 | 4.86722
|  | 1426 | 0.599 | 0.039 | 0.56 |  |  |  | 329 | 32.18657 | 5.078838
|  | 1426 | 0.599 | 0.039 | 0.56 |  |  |  | 329 | 36.69326 | 5.365145
|  | 1426 | 0.599 | 0.039 | 0.56 |  |  |  | 329 | 42.67234 | 5.726141
|  | 1426 | 0.599 | 0.039 | 0.56 |  |  |  | 329 | 47.40194 | 5.987552
|  | 1426 | 0.599 | 0.039 | 0.56 |  |  |  | 329 | 51.68516 | 6.186722