## Sheet1
GAC | GAS | BET | Vt | Vmeso | Vmic | %C | %O | %N | Temp(K) | Pessure | Adsorp(mmol/g)
CAGO Com | Methane | 1229 | 0.596 | 0.022 | 0.574 |  |  |  | 303 | 1.815749 | 0.5779935
|  | 1229 | 0.596 | 0.022 | 0.574 |  |  |  | 303 | 5.175151 | 0.7942617
|  | 1229 | 0.596 | 0.022 | 0.574 |  |  |  | 303 | 10.17699 | 1.299855
|  | 1229 | 0.596 | 0.022 | 0.574 |  |  |  | 303 | 14.93664 | 1.731515
|  | 1229 | 0.596 | 0.022 | 0.574 |  |  |  | 303 | 24.71465 | 2.219112
|  | 1229 | 0.596 | 0.022 | 0.574 |  |  |  | 303 | 30.21564 | 2.469895
|  | 1229 | 0.596 | 0.022 | 0.574 |  |  |  | 303 | 34.80074 | 2.653155
|  | 1229 | 0.596 | 0.022 | 0.574 |  |  |  | 303 | 40.30026 | 2.944206
|  | 1229 | 0.596 | 0.022 | 0.574 |  |  |  | 303 | 45.19246 | 3.100757
|  | 1229 | 0.596 | 0.022 | 0.574 |  |  |  | 303 | 51.92113 | 3.264842
CAGO C |  | 1139 | 0.554 | 0.007 | 0.547 |  |  |  | 303 | 2.566456 | 0.1420878
|  | 1139 | 0.554 | 0.007 | 0.547 |  |  |  | 303 | 4.938886 | 0.5592567
|  | 1139 | 0.554 | 0.007 | 0.547 |  |  |  | 303 | 9.145309 | 1.051072
|  | 1139 | 0.554 | 0.007 | 0.547 |  |  |  | 303 | 15.18548 | 1.624244
|  | 1139 | 0.554 | 0.007 | 0.547 |  |  |  | 303 | 19.76195 | 2.042399
|  | 1139 | 0.554 | 0.007 | 0.547 |  |  |  | 303 | 25.01189 | 2.460855
|  | 1139 | 0.554 | 0.007 | 0.547 |  |  |  | 303 | 30.19739 | 2.966531
|  | 1139 | 0.554 | 0.007 | 0.547 |  |  |  | 303 | 35.75098 | 3.452237
|  | 1139 | 0.554 | 0.007 | 0.547 |  |  |  | 303 | 40.69209 | 3.944381
|  | 1139 | 0.554 | 0.007 | 0.547 |  |  |  | 303 | 46.4291 | 4.436881
CA GO P |  | 724 | 0.599 | 0.176 | 0.423 |  |  |  | 303 | 0.7848111 | 0.3090759
|  | 724 | 0.599 | 0.176 | 0.423 |  |  |  | 303 | 2.301099 | 0.699016
|  | 724 | 0.599 | 0.176 | 0.423 |  |  |  | 303 | 4.312352 | 0.9482381
|  | 724 | 0.599 | 0.176 | 0.423 |  |  |  | 303 | 9.745217 | 1.386911
|  | 724 | 0.599 | 0.176 | 0.423 |  |  |  | 303 | 14.94305 | 1.557021
|  | 724 | 0.599 | 0.176 | 0.423 |  |  |  | 303 | 20.447 | 1.727269
|  | 724 | 0.599 | 0.176 | 0.423 |  |  |  | 303 | 24.79165 | 1.789616
|  | 724 | 0.599 | 0.176 | 0.423 |  |  |  | 303 | 29.93048 | 1.899298
|  | 724 | 0.599 | 0.176 | 0.423 |  |  |  | 303 | 35.25371 | 1.988928
|  | 724 | 0.599 | 0.176 | 0.423 |  |  |  | 303 | 40.08938 | 2.017937