## Sheet1
GAC | GAS | BET | Vt | Vmeso | Vmic | %C | %O | %N | Temp(K) | Pessure | Adsorp(mmol/g)
PACN-KOH |  | 3373 | 1.8 | [5 empty] | 298 | 3.68683 | 3.009686
|  | 3373 | 1.8 | [5 empty] | 298 | 5.763171 | 4.531827
|  | 3373 | 1.8 | [5 empty] | 298 | 10.49929 | 6.918819
|  | 3373 | 1.8 | [5 empty] | 298 | 15.93215 | 9.063653
|  | 3373 | 1.8 | [5 empty] | 298 | 25.5333 | 11.7274
|  | 3373 | 1.8 | [5 empty] | 298 | 40.34604 | 14.84087
|  | 3373 | 1.8 | [5 empty] | 298 | 60.14354 | 17.60839
|  | 3373 | 1.8 | [5 empty] | 298 | 79.83051 | 19.51107
|  | 3373 | 1.8 | [5 empty] | 298 | 99.28786 | 21.0678
PACN-CO2-18h |  | 1927 | 1.25 | [5 empty] | 298 | 3.921573 | 2.525369
|  | 1927 | 1.25 | [5 empty] | 298 | 5.883749 | 3.770756
|  | 1927 | 1.25 | [5 empty] | 298 | 8.542243 | 4.843173
|  | 1927 | 1.25 | [5 empty] | 298 | 11.78011 | 5.91559
|  | 1927 | 1.25 | [5 empty] | 298 | 16.06021 | 7.09179
|  | 1927 | 1.25 | [5 empty] | 298 | 21.84647 | 8.302583
|  | 1927 | 1.25 | [5 empty] | 298 | 30.64249 | 9.997694
|  | 1927 | 1.25 | [5 empty] | 298 | 50.4434 | 12.21172
|  | 1927 | 1.25 | [5 empty] | 298 | 69.31989 | 14.01061
|  | 1927 | 1.25 | [5 empty] | 298 | 89.12615 | 15.35978
|  | 1927 | 1.25 | [5 empty] | 298 | 99.20427 | 15.8441
MAXSorB |  | 3270 | 1.71 | [5 empty] | 298 | 5.19641 | 2.490775
|  | 3270 | 1.71 | [5 empty] | 298 | 8.664532 | 3.805351
|  | 3270 | 1.71 | [5 empty] | 298 | 11.20929 | 4.531827
|  | 3270 | 1.71 | [5 empty] | 298 | 16.0662 | 6.123155
|  | 3270 | 1.71 | [5 empty] | 298 | 24.97873 | 7.714483
|  | 3270 | 1.71 | [5 empty] | 298 | 39.68158 | 9.859317
|  | 3270 | 1.71 | [5 empty] | 298 | 60.52623 | 11.93496
|  | 3270 | 1.71 | [5 empty] | 298 | 79.86792 | 13.4571
|  | 3270 | 1.71 | [5 empty] | 298 | 99.44158 | 14.94465
CMK-3 |  | 936 | 1.18 | [5 empty] | 298 | 4.041937 | 1.798893
|  | 936 | 1.18 | [5 empty] | 298 | 9.827128 | 3.182657
|  | 936 | 1.18 | [5 empty] | 298 | 16.65391 | 4.773985
|  | 936 | 1.18 | [5 empty] | 298 | 26.49515 | 6.088561
|  | 936 | 1.18 | [5 empty] | 298 | 40.9701 | 7.610701
|  | 936 | 1.18 | [5 empty] | 298 | 51.85849 | 8.233395
|  | 936 | 1.18 | [5 empty] | 298 | 64.59788 | 9.340406
|  | 936 | 1.18 | [5 empty] | 298 | 78.38036 | 10.41282
|  | 936 | 1.18 | [5 empty] | 298 | 98.4203 | 11.45065
PACN-CO2-12h |  | 1381 | 0.85 | [5 empty] | 298 | 5.656275 | 3.078875
|  | 1381 | 0.85 | [5 empty] | 298 | 8.430216 | 4.22048
|  | 1381 | 0.85 | [5 empty] | 298 | 10.85867 | 5.016144
|  | 1381 | 0.85 | [5 empty] | 298 | 15.72007 | 5.880996
|  | 1381 | 0.85 | [5 empty] | 298 | 25.33084 | 6.988007
|  | 1381 | 0.85 | [5 empty] | 298 | 40.50083 | 8.544742
|  | 1381 | 0.85 | [5 empty] | 298 | 60.07684 | 9.651753
|  | 1381 | 0.85 | [5 empty] | 298 | 79.88524 | 10.65498
|  | 1381 | 0.85 | [5 empty] | 298 | 99.69684 | 11.1393
PACN-CO2-9h |  | 1143 | 0.77 | [5 empty] | 298 | 12.36376 | 5.223708
|  | 1143 | 0.77 | [5 empty] | 298 | 15.95246 | 5.777214
|  | 1143 | 0.77 | [5 empty] | 298 | 24.05686 | 6.884225
|  | 1143 | 0.77 | [5 empty] | 298 | 34.24979 | 7.541513
|  | 1143 | 0.77 | [5 empty] | 298 | 50.00257 | 8.544742
|  | 1143 | 0.77 | [5 empty] | 298 | 60.19741 | 8.890683
|  | 1143 | 0.77 | [5 empty] | 298 | 80.12404 | 9.513376
|  | 1143 | 0.77 | [5 empty] | 298 | 99.93501 | 10.10148
PACN-CO2-12h PELLET |  | 1188 | 0.67 | [5 empty] | 298 | 1.838112 | 1.547721
|  | 1188 | 0.67 | [5 empty] | 298 | 4.058747 | 2.877172
|  | 1188 | 0.67 | [5 empty] | 298 | 6.037329 | 3.824394
|  | 1188 | 0.67 | [5 empty] | 298 | 8.518189 | 4.626331
|  | 1188 | 0.67 | [5 empty] | 298 | 11.00268 | 5.246319
|  | 1188 | 0.67 | [5 empty] | 298 | 15.72671 | 6.249625
|  | 1188 | 0.67 | [5 empty] | 298 | 21.70171 | 7.126249
|  | 1188 | 0.67 | [5 empty] | 298 | 26.93456 | 7.656762
|  | 1188 | 0.67 | [5 empty] | 298 | 41.01706 | 8.901712
|  | 1188 | 0.67 | [5 empty] | 298 | 60.59808 | 9.876738
|  | 1188 | 0.67 | [5 empty] | 298 | 80.0579 | 10.66975
|  | 1188 | 0.67 | [5 empty] | 298 | 99.52389 | 11.15344
PACN-CO2-9h PELLET |  | 1077 | 0.61 | [5 empty] | 298 | 3.940446 | 2.549596
|  | 1077 | 0.61 | [5 empty] | 298 | 6.66445 | 3.679176
|  | 1077 | 0.61 | [5 empty] | 298 | 12.38431 | 4.828587
|  | 1077 | 0.61 | [5 empty] | 298 | 16.36219 | 5.685925
|  | 1077 | 0.61 | [5 empty] | 298 | 21.59104 | 6.416582
|  | 1077 | 0.61 | [5 empty] | 298 | 26.70123 | 6.837857
|  | 1077 | 0.61 | [5 empty] | 298 | 31.68585 | 7.295454
|  | 1077 | 0.61 | [5 empty] | 298 | 41.03632 | 7.937385
|  | 1077 | 0.61 | [5 empty] | 298 | 60.62025 | 8.766852
|  | 1077 | 0.61 | [5 empty] | 298 | 79.96213 | 9.214091
|  | 1077 | 0.61 | [5 empty] | 298 | 100.0552 | 9.55257