## Sheet1
GAC | GAS | BET | Vt | Vmeso | Vmic | %C | %O | %N | Temp(K) | Pessure | Adsorp(mmol/g)
Norit R1 Extra | Methane | 1450 | 0.47 | [5 empty] | 273 | 0.9756098 | 1.415493
|  | 1450 | 0.47 | [5 empty] | 273 | 1.585366 | 2.197183
|  | 1450 | 0.47 | [5 empty] | 273 | 2.439024 | 2.704225
|  | 1450 | 0.47 | [5 empty] | 273 | 3.414634 | 3.295775
|  | 1450 | 0.47 | [5 empty] | 273 | 5.243902 | 4.014085
|  | 1450 | 0.47 | [5 empty] | 273 | 9.02439 | 4.816901
|  | 1450 | 0.47 | [5 empty] | 273 | 12.43902 | 5.598592
|  | 1450 | 0.47 | [5 empty] | 273 | 17.80488 | 6.232394
|  | 1450 | 0.47 | [5 empty] | 273 | 27.92683 | 7.056338
|  | 1450 | 0.47 | [5 empty] | 273 | 37.80488 | 7.605634
|  | 1450 | 0.47 | [5 empty] | 273 | 48.29268 | 7.943662
|  | 1450 | 0.47 | [5 empty] | 273 | 58.17073 | 8.323944
|  | 1450 | 0.47 | [5 empty] | 283 | 1.219512 | 1.669014
|  | 1450 | 0.47 | [5 empty] | 283 | 1.707317 | 1.859155
|  | 1450 | 0.47 | [5 empty] | 283 | 4.512195 | 3.06338
|  | 1450 | 0.47 | [5 empty] | 283 | 6.585366 | 3.802817
|  | 1450 | 0.47 | [5 empty] | 283 | 9.878049 | 4.605634
|  | 1450 | 0.47 | [5 empty] | 283 | 14.02439 | 5.176056
|  | 1450 | 0.47 | [5 empty] | 283 | 23.41463 | 6.084507
|  | 1450 | 0.47 | [5 empty] | 283 | 30.12195 | 6.422535
|  | 1450 | 0.47 | [5 empty] | 283 | 38.04878 | 6.78169
|  | 1450 | 0.47 | [5 empty] | 298 | 1.219512 | 1.035211
|  | 1450 | 0.47 | [5 empty] | 298 | 2.926829 | 2.070423
|  | 1450 | 0.47 | [5 empty] | 298 | 4.634146 | 2.619718
|  | 1450 | 0.47 | [5 empty] | 298 | 7.317073 | 3.359155
|  | 1450 | 0.47 | [5 empty] | 298 | 11.21951 | 3.971831
|  | 1450 | 0.47 | [5 empty] | 298 | 15.4878 | 4.521127
|  | 1450 | 0.47 | [5 empty] | 298 | 20.97561 | 5.028169
|  | 1450 | 0.47 | [5 empty] | 298 | 26.34146 | 5.408451
|  | 1450 | 0.47 | [5 empty] | 298 | 29.87805 | 5.661972
|  | 1450 | 0.47 | [5 empty] | 298 | 35.85366 | 5.915493
|  | 1450 | 0.47 | [5 empty] | 323 | 1.585366 | 0.6760563
|  | 1450 | 0.47 | [5 empty] | 323 | 3.658537 | 1.690141
|  | 1450 | 0.47 | [5 empty] | 323 | 5.97561 | 2.323944
|  | 1450 | 0.47 | [5 empty] | 323 | 8.536585 | 2.873239
|  | 1450 | 0.47 | [5 empty] | 323 | 13.17073 | 3.422535
|  | 1450 | 0.47 | [5 empty] | 323 | 17.56098 | 3.971831
|  | 1450 | 0.47 | [5 empty] | 323 | 23.29268 | 4.394366
|  | 1450 | 0.47 | [5 empty] | 323 | 28.41463 | 4.753521
|  | 1450 | 0.47 | [5 empty] | 323 | 38.29268 | 5.239437
|  | 1450 | 0.47 | [5 empty] | 323 | 48.41463 | 5.556338
|  | 1450 | 0.47 | [5 empty] | 323 | 58.04878 | 5.873239
Norit R1 Extra | CO2 | 1450 | 0.47 | [5 empty] | 273 | 0.3290351 | 1.478907
|  | 1450 | 0.47 | [5 empty] | 273 | 0.7460141 | 2.559772
|  | 1450 | 0.47 | [5 empty] | 273 | 1.75425 | 4.096034
|  | 1450 | 0.47 | [5 empty] | 273 | 2.259575 | 4.69355
|  | 1450 | 0.47 | [5 empty] | 273 | 4.371639 | 6.259032
|  | 1450 | 0.47 | [5 empty] | 273 | 6.570438 | 7.568652
|  | 1450 | 0.47 | [5 empty] | 273 | 11.82554 | 9.022625
|  | 1450 | 0.47 | [5 empty] | 273 | 16.23642 | 9.765097
|  | 1450 | 0.47 | [5 empty] | 273 | 21.41304 | 10.30906
|  | 1450 | 0.47 | [5 empty] | 273 | 28.54354 | 10.76911
|  | 1450 | 0.47 | [5 empty] | 283 | 1.005217 | 1.934364
|  | 1450 | 0.47 | [5 empty] | 283 | 1.761092 | 3.129214
|  | 1450 | 0.47 | [5 empty] | 283 | 3.024507 | 4.608785
|  | 1450 | 0.47 | [5 empty] | 283 | 5.308835 | 5.833158
|  | 1450 | 0.47 | [5 empty] | 283 | 7.678693 | 6.972284
|  | 1450 | 0.47 | [5 empty] | 283 | 10.56072 | 7.742105
|  | 1450 | 0.47 | [5 empty] | 283 | 14.88567 | 8.626696
|  | 1450 | 0.47 | [5 empty] | 283 | 19.80711 | 9.227351
|  | 1450 | 0.47 | [5 empty] | 283 | 25.66353 | 9.714927
|  | 1450 | 0.47 | [5 empty] | 283 | 34.91777 | 10.09117
|  | 1450 | 0.47 | [5 empty] | 298 | 1.010248 | 1.223467
|  | 1450 | 0.47 | [5 empty] | 298 | 2.020094 | 2.532242
|  | 1450 | 0.47 | [5 empty] | 298 | 2.523206 | 3.442552
|  | 1450 | 0.47 | [5 empty] | 298 | 4.554168 | 4.467693
|  | 1450 | 0.47 | [5 empty] | 298 | 6.417895 | 5.123046
|  | 1450 | 0.47 | [5 empty] | 298 | 7.942525 | 5.69285
|  | 1450 | 0.47 | [5 empty] | 298 | 11.07872 | 6.54816
|  | 1450 | 0.47 | [5 empty] | 298 | 14.98005 | 7.29027
|  | 1450 | 0.47 | [5 empty] | 298 | 17.94881 | 7.804229
|  | 1450 | 0.47 | [5 empty] | 298 | 21.85296 | 8.148237
|  | 1450 | 0.47 | [5 empty] | 298 | 25.07791 | 8.463326
|  | 1450 | 0.47 | [5 empty] | 298 | 30.59503 | 8.893788
|  | 1450 | 0.47 | [5 empty] | 323 | 0.929348 | 0.6546893
|  | 1450 | 0.47 | [5 empty] | 323 | 1.688041 | 1.451437
|  | 1450 | 0.47 | [5 empty] | 323 | 3.041411 | 2.220172
|  | 1450 | 0.47 | [5 empty] | 323 | 5.496999 | 3.245614
|  | 1450 | 0.47 | [5 empty] | 323 | 8.716914 | 4.2716
|  | 1450 | 0.47 | [5 empty] | 323 | 13.97443 | 5.384342
|  | 1450 | 0.47 | [5 empty] | 323 | 19.31869 | 6.241222
|  | 1450 | 0.47 | [5 empty] | 323 | 25.08978 | 6.785609
|  | 1450 | 0.47 | [5 empty] | 323 | 31.37002 | 7.38723
BPL | CO2 | 1150 | 0.43 | [5 empty] | 273 | 0.5407524 | 1.701334
|  | 1150 | 0.43 | [5 empty] | 273 | 1.204937 | 3.324081
|  | 1150 | 0.43 | [5 empty] | 273 | 3.876045 | 5.390979
|  | 1150 | 0.43 | [5 empty] | 273 | 7.159091 | 6.986405
|  | 1150 | 0.43 | [5 empty] | 273 | 10.04637 | 7.71813
|  | 1150 | 0.43 | [5 empty] | 273 | 13.17855 | 8.266501
|  | 1150 | 0.43 | [5 empty] | 273 | 17.05786 | 8.762191
|  | 1150 | 0.43 | [5 empty] | 273 | 20.30695 | 8.996375
|  | 1150 | 0.43 | [5 empty] | 273 | 24.93012 | 9.308494
|  | 1150 | 0.43 | [5 empty] | 273 | 27.30538 | 9.516882
|  | 1150 | 0.43 | [5 empty] | 298 | 0.2867032 | 1.518199
|  | 1150 | 0.43 | [5 empty] | 298 | 1.554336 | 2.329164
|  | 1150 | 0.43 | [5 empty] | 298 | 3.458072 | 3.637234
|  | 1150 | 0.43 | [5 empty] | 298 | 6.225183 | 4.552257
|  | 1150 | 0.43 | [5 empty] | 298 | 8.115857 | 5.336773
|  | 1150 | 0.43 | [5 empty] | 298 | 13.00222 | 6.198515
|  | 1150 | 0.43 | [5 empty] | 298 | 17.63388 | 6.850945
|  | 1150 | 0.43 | [5 empty] | 298 | 23.13284 | 7.267394
|  | 1150 | 0.43 | [5 empty] | 298 | 28.12892 | 7.526994
|  | 1150 | 0.43 | [5 empty] | 298 | 33.24843 | 7.734185
|  | 1150 | 0.43 | [5 empty] | 298 | 38.23994 | 7.810541
|  | 1150 | 0.43 | [5 empty] | 298 | 43.47832 | 7.782077
|  | 1150 | 0.43 | [5 empty] | 323 | 0.5231191 | 0.9945359
|  | 1150 | 0.43 | [5 empty] | 323 | 2.802377 | 2.354798
|  | 1150 | 0.43 | [5 empty] | 323 | 5.69488 | 3.295944
|  | 1150 | 0.43 | [5 empty] | 323 | 7.833725 | 4.027995
|  | 1150 | 0.43 | [5 empty] | 323 | 12.71878 | 4.837382
|  | 1150 | 0.43 | [5 empty] | 323 | 17.8494 | 5.489594
|  | 1150 | 0.43 | [5 empty] | 323 | 22.22766 | 5.985066
|  | 1150 | 0.43 | [5 empty] | 323 | 28.09953 | 6.348996
|  | 1150 | 0.43 | [5 empty] | 323 | 33.59522 | 6.634557
|  | 1150 | 0.43 | [5 empty] | 323 | 38.33921 | 6.789555
|  | 1150 | 0.43 | [5 empty] | 323 | 42.58425 | 6.944771
|  | 1150 | 0.43 | [5 empty] | 323 | 49.07458 | 7.099007
|  | 1150 | 0.43 | [5 empty] | 323 | 53.69188 | 7.175527
| Methane | 1150 | 0.43 | [5 empty] | 273 | 5.808516 | 2.850869
|  | 1150 | 0.43 | [5 empty] | 273 | 8.066223 | 3.347266
|  | 1150 | 0.43 | [5 empty] | 273 | 12.07354 | 3.97379
|  | 1150 | 0.43 | [5 empty] | 273 | 17.32171 | 4.337992
|  | 1150 | 0.43 | [5 empty] | 273 | 22.19566 | 4.702358
|  | 1150 | 0.43 | [5 empty] | 273 | 27.81348 | 4.883153
|  | 1150 | 0.43 | [5 empty] | 273 | 32.93234 | 5.064165
|  | 1150 | 0.43 | [5 empty] | 273 | 37.79846 | 5.114398
|  | 1150 | 0.43 | [5 empty] | 273 | 43.5384 | 5.190428
|  | 1150 | 0.43 | [5 empty] | 273 | 48.90152 | 5.16191
|  | 1150 | 0.43 | [5 empty] | 298 | 2.906217 | 1.517056
|  | 1150 | 0.43 | [5 empty] | 298 | 5.791536 | 2.170248
|  | 1150 | 0.43 | [5 empty] | 298 | 9.045846 | 2.613854
|  | 1150 | 0.43 | [5 empty] | 298 | 13.30068 | 3.161736
|  | 1150 | 0.43 | [5 empty] | 298 | 16.55238 | 3.500631
|  | 1150 | 0.43 | [5 empty] | 298 | 22.92124 | 3.785811
|  | 1150 | 0.43 | [5 empty] | 298 | 28.66641 | 4.071262
|  | 1150 | 0.43 | [5 empty] | 298 | 35.15805 | 4.277854
|  | 1150 | 0.43 | [5 empty] | 298 | 40.65112 | 4.458703
|  | 1150 | 0.43 | [5 empty] | 298 | 46.0175 | 4.561074
|  | 1150 | 0.43 | [5 empty] | 298 | 50.88558 | 4.68984
|  | 1150 | 0.43 | [5 empty] | 298 | 58.74412 | 4.686412
|  | 1150 | 0.43 | [5 empty] | 323 | 3.521421 | 1.176474
|  | 1150 | 0.43 | [5 empty] | 323 | 5.533568 | 1.830046
|  | 1150 | 0.43 | [5 empty] | 323 | 7.911442 | 2.143145
|  | 1150 | 0.43 | [5 empty] | 323 | 12.91405 | 2.664522
|  | 1150 | 0.43 | [5 empty] | 323 | 18.41301 | 3.080971
|  | 1150 | 0.43 | [5 empty] | 323 | 23.78396 | 3.366586
|  | 1150 | 0.43 | [5 empty] | 323 | 28.40517 | 3.600172
|  | 1150 | 0.43 | [5 empty] | 323 | 33.52599 | 3.859718
|  | 1150 | 0.43 | [5 empty] | 323 | 38.26998 | 4.014716
|  | 1150 | 0.43 | [5 empty] | 323 | 43.7598 | 4.064677
|  | 1150 | 0.43 | [5 empty] | 323 | 50.25209 | 4.297446
|  | 1150 | 0.43 | [5 empty] | 333 | 5.527038 | 1.568269
|  | 1150 | 0.43 | [5 empty] | 333 | 10.03004 | 2.063686
|  | 1150 | 0.43 | [5 empty] | 333 | 15.032 | 2.558886
|  | 1150 | 0.43 | [5 empty] | 333 | 20.65439 | 2.922925
|  | 1150 | 0.43 | [5 empty] | 333 | 25.64982 | 3.156348
|  | 1150 | 0.43 | [5 empty] | 333 | 30.14694 | 3.416166
|  | 1150 | 0.43 | [5 empty] | 333 | 35.26646 | 3.623356
|  | 1150 | 0.43 | [5 empty] | 333 | 41.13506 | 3.856398
|  | 1150 | 0.43 | [5 empty] | 333 | 45.87774 | 3.959041
|  | 1150 | 0.43 | [5 empty] | 333 | 50.24491 | 4.009491
A10 | CO2 | 1200 | 0.53 | [5 empty] | 273 | 0.1867427 | 2.047872
|  | 1200 | 0.53 | [5 empty] | 273 | 1.201649 | 3.829787
|  | 1200 | 0.53 | [5 empty] | 273 | 2.44202 | 6.010638
|  | 1200 | 0.53 | [5 empty] | 273 | 4.986468 | 7.659574
|  | 1200 | 0.53 | [5 empty] | 273 | 8.017446 | 8.590426
|  | 1200 | 0.53 | [5 empty] | 273 | 12.92834 | 9.468085
|  | 1200 | 0.53 | [5 empty] | 273 | 17.85111 | 9.840426
|  | 1200 | 0.53 | [5 empty] | 273 | 21.13565 | 9.973404
|  | 1200 | 0.53 | [5 empty] | 273 | 25.12595 | 10.05319
|  | 1200 | 0.53 | [5 empty] | 273 | 30.63705 | 10.37234
|  | 1200 | 0.53 | [5 empty] | 298 | 0.9006121 | 1.648936
|  | 1200 | 0.53 | [5 empty] | 298 | 2.494483 | 3.776596
|  | 1200 | 0.53 | [5 empty] | 298 | 5.04018 | 5.37234
|  | 1200 | 0.53 | [5 empty] | 298 | 7.829454 | 6.595745
|  | 1200 | 0.53 | [5 empty] | 298 | 12.15139 | 7.553191
|  | 1200 | 0.53 | [5 empty] | 298 | 17.88858 | 8.244681
|  | 1200 | 0.53 | [5 empty] | 298 | 22.81509 | 8.457447
|  | 1200 | 0.53 | [5 empty] | 298 | 27.97269 | 8.829787
|  | 1200 | 0.53 | [5 empty] | 298 | 33.13528 | 8.989362
|  | 1200 | 0.53 | [5 empty] | 298 | 37.94999 | 8.962766
|  | 1200 | 0.53 | [5 empty] | 323 | 1.836199 | 1.808511
|  | 1200 | 0.53 | [5 empty] | 323 | 2.984136 | 2.925532
|  | 1200 | 0.53 | [5 empty] | 323 | 6.241204 | 4.228723
|  | 1200 | 0.53 | [5 empty] | 323 | 8.102386 | 4.973404
|  | 1200 | 0.53 | [5 empty] | 323 | 12.7747 | 6.010638
|  | 1200 | 0.53 | [5 empty] | 323 | 17.92543 | 6.675532
|  | 1200 | 0.53 | [5 empty] | 323 | 22.49532 | 7.074468
|  | 1200 | 0.53 | [5 empty] | 323 | 28.47421 | 7.473404
|  | 1200 | 0.53 | [5 empty] | 323 | 33.40197 | 7.632979
|  | 1200 | 0.53 | [5 empty] | 323 | 38.56331 | 7.845745
|  | 1200 | 0.53 | [5 empty] | 323 | 42.78969 | 7.87234
|  | 1200 | 0.53 | [5 empty] | 323 | 48.89287 | 7.978723
| Methane | 1200 | 0.53 | [5 empty] | 273 | 1.824333 | 2.31383
|  | 1200 | 0.53 | [5 empty] | 273 | 4.615481 | 3.457447
|  | 1200 | 0.53 | [5 empty] | 273 | 7.762626 | 4.441489
|  | 1200 | 0.53 | [5 empty] | 273 | 12.55985 | 5.159574
|  | 1200 | 0.53 | [5 empty] | 273 | 19.12583 | 5.558511
|  | 1200 | 0.53 | [5 empty] | 273 | 27.09768 | 6.090426
|  | 1200 | 0.53 | [5 empty] | 273 | 38.24791 | 6.276596
|  | 1200 | 0.53 | [5 empty] | 273 | 47.75617 | 6.382979
|  | 1200 | 0.53 | [5 empty] | 273 | 58.0876 | 6.43617
|  | 1200 | 0.53 | [5 empty] | 298 | 1.375276 | 1.43617
|  | 1200 | 0.53 | [5 empty] | 298 | 3.704251 | 2.260638
|  | 1200 | 0.53 | [5 empty] | 298 | 7.437232 | 3.297872
|  | 1200 | 0.53 | [5 empty] | 298 | 12.35125 | 4.042553
|  | 1200 | 0.53 | [5 empty] | 298 | 18.09281 | 4.547872
|  | 1200 | 0.53 | [5 empty] | 298 | 22.8994 | 4.867021
|  | 1200 | 0.53 | [5 empty] | 298 | 32.98788 | 5.265957
|  | 1200 | 0.53 | [5 empty] | 298 | 43.31432 | 5.531915
|  | 1200 | 0.53 | [5 empty] | 298 | 52.11621 | 5.718085
|  | 1200 | 0.53 | [5 empty] | 298 | 58.57289 | 5.771277
|  | 1200 | 0.53 | [5 empty] | 323 | 1.382771 | 1.117021
|  | 1200 | 0.53 | [5 empty] | 323 | 3.833535 | 1.755319
|  | 1200 | 0.53 | [5 empty] | 323 | 7.921889 | 2.659574
|  | 1200 | 0.53 | [5 empty] | 323 | 12.36811 | 3.324468
|  | 1200 | 0.53 | [5 empty] | 323 | 17.40705 | 3.75
|  | 1200 | 0.53 | [5 empty] | 323 | 22.8001 | 4.095745
|  | 1200 | 0.53 | [5 empty] | 323 | 27.9577 | 4.468085
|  | 1200 | 0.53 | [5 empty] | 323 | 33.23771 | 4.62766
|  | 1200 | 0.53 | [5 empty] | 323 | 38.4003 | 4.787234
|  | 1200 | 0.53 | [5 empty] | 323 | 47.67061 | 5.026596
|  | 1200 | 0.53 | [5 empty] | 323 | 53.18608 | 5.159574
|  | 1200 | 0.53 | [5 empty] | 333 | 1.274722 | 0.7180851
|  | 1200 | 0.53 | [5 empty] | 333 | 5.356206 | 1.914894
|  | 1200 | 0.53 | [5 empty] | 333 | 9.799309 | 2.712766
|  | 1200 | 0.53 | [5 empty] | 333 | 14.95441 | 3.191489
|  | 1200 | 0.53 | [5 empty] | 333 | 19.99896 | 3.37766
|  | 1200 | 0.53 | [5 empty] | 333 | 25.27147 | 3.856383
|  | 1200 | 0.53 | [5 empty] | 333 | 29.6134 | 3.962766
|  | 1200 | 0.53 | [5 empty] | 333 | 35.36557 | 4.015957
|  | 1200 | 0.53 | [5 empty] | 333 | 43.69905 | 4.148936
MaxSorb | CO2 | 3250 | 1.79 | [5 empty] | 273 | 0.3317349 | 2.952128
|  | 3250 | 1.79 | [5 empty] | 273 | 0.8758941 | 5.425532
|  | 3250 | 1.79 | [5 empty] | 273 | 2.49869 | 10.13298
|  | 3250 | 1.79 | [5 empty] | 273 | 5.728621 | 15.15957
|  | 3250 | 1.79 | [5 empty] | 273 | 9.494738 | 20.42553
|  | 3250 | 1.79 | [5 empty] | 273 | 15.08041 | 25.53191
|  | 3250 | 1.79 | [5 empty] | 273 | 20.55788 | 30.31915
|  | 3250 | 1.79 | [5 empty] | 273 | 27.20312 | 32.31383
|  | 3250 | 1.79 | [5 empty] | 273 | 32.55644 | 32.31383
|  | 3250 | 1.79 | [5 empty] | 298 | 1.834651 | 4.069149
|  | 3250 | 1.79 | [5 empty] | 298 | 3.986514 | 7.021277
|  | 3250 | 1.79 | [5 empty] | 298 | 6.781345 | 10.13298
|  | 3250 | 1.79 | [5 empty] | 298 | 10.00359 | 13.00532
|  | 3250 | 1.79 | [5 empty] | 298 | 13.22441 | 15.47872
|  | 3250 | 1.79 | [5 empty] | 298 | 18.05208 | 18.19149
|  | 3250 | 1.79 | [5 empty] | 298 | 23.0916 | 20.26596
|  | 3250 | 1.79 | [5 empty] | 298 | 31.02647 | 23.61702
|  | 3250 | 1.79 | [5 empty] | 298 | 38.09969 | 25.53191
|  | 3250 | 1.79 | [5 empty] | 298 | 45.38305 | 26.32979
|  | 3250 | 1.79 | [5 empty] | 323 | 0.9690077 | 1.515957
|  | 3250 | 1.79 | [5 empty] | 323 | 2.259215 | 3.031915
|  | 3250 | 1.79 | [5 empty] | 323 | 4.944417 | 5.425532
|  | 3250 | 1.79 | [5 empty] | 323 | 7.199645 | 7.340426
|  | 3250 | 1.79 | [5 empty] | 323 | 10.95665 | 10.05319
|  | 3250 | 1.79 | [5 empty] | 323 | 15.78375 | 12.60638
|  | 3250 | 1.79 | [5 empty] | 323 | 21.4651 | 14.52128
|  | 3250 | 1.79 | [5 empty] | 323 | 26.82525 | 16.43617
|  | 3250 | 1.79 | [5 empty] | 323 | 32.50433 | 17.71277
|  | 3250 | 1.79 | [5 empty] | 323 | 37.32716 | 19.06915
|  | 3250 | 1.79 | [5 empty] | 323 | 43.22065 | 20.42553
|  | 3250 | 1.79 | [5 empty] | 323 | 46.96968 | 20.90426
| Methane | 3250 | 1.79 | [5 empty] | 273 | 1.615677 | 2.712766
|  | 3250 | 1.79 | [5 empty] | 273 | 4.409085 | 5.425532
|  | 3250 | 1.79 | [5 empty] | 273 | 7.627056 | 7.101064
|  | 3250 | 1.79 | [5 empty] | 273 | 11.91683 | 9.095745
|  | 3250 | 1.79 | [5 empty] | 273 | 16.84872 | 11.01064
|  | 3250 | 1.79 | [5 empty] | 273 | 22.09896 | 12.12766
|  | 3250 | 1.79 | [5 empty] | 273 | 27.13449 | 13.08511
|  | 3250 | 1.79 | [5 empty] | 273 | 32.48981 | 13.64362
|  | 3250 | 1.79 | [5 empty] | 273 | 38.27338 | 14.20213
|  | 3250 | 1.79 | [5 empty] | 273 | 45.87823 | 15.07979
|  | 3250 | 1.79 | [5 empty] | 298 | 2.470785 | 2.31383
|  | 3250 | 1.79 | [5 empty] | 298 | 4.831086 | 3.670213
|  | 3250 | 1.79 | [5 empty] | 298 | 7.834639 | 5.265957
|  | 3250 | 1.79 | [5 empty] | 298 | 12.22835 | 6.382979
|  | 3250 | 1.79 | [5 empty] | 298 | 17.05203 | 7.978723
|  | 3250 | 1.79 | [5 empty] | 298 | 22.08757 | 8.93617
|  | 3250 | 1.79 | [5 empty] | 298 | 27.55137 | 9.893617
|  | 3250 | 1.79 | [5 empty] | 298 | 32.58691 | 10.85106
|  | 3250 | 1.79 | [5 empty] | 298 | 37.8343 | 11.17021
|  | 3250 | 1.79 | [5 empty] | 298 | 42.5475 | 11.80851
|  | 3250 | 1.79 | [5 empty] | 298 | 47.90309 | 12.44681
|  | 3250 | 1.79 | [5 empty] | 323 | 2.467652 | 1.43617
|  | 3250 | 1.79 | [5 empty] | 323 | 5.577133 | 2.712766
|  | 3250 | 1.79 | [5 empty] | 323 | 8.043647 | 3.829787
|  | 3250 | 1.79 | [5 empty] | 323 | 11.7961 | 5.265957
|  | 3250 | 1.79 | [5 empty] | 323 | 16.83163 | 6.223404
|  | 3250 | 1.79 | [5 empty] | 323 | 21.76067 | 7.340426
|  | 3250 | 1.79 | [5 empty] | 323 | 27.54567 | 8.297872
|  | 3250 | 1.79 | [5 empty] | 323 | 32.68771 | 9.095745
|  | 3250 | 1.79 | [5 empty] | 323 | 42.75536 | 10.05319
|  | 3250 | 1.79 | [5 empty] | 323 | 47.78976 | 10.69149
Carbon A | CO2 | 1207 | 0.54 | [5 empty] | 273 | 0.6160463 | 2.631204
|  | 1207 | 0.54 | [5 empty] | 273 | 1.156904 | 4.236183
|  | 1207 | 0.54 | [5 empty] | 273 | 2.636117 | 6.57751
|  | 1207 | 0.54 | [5 empty] | 273 | 3.197025 | 7.129846
|  | 1207 | 0.54 | [5 empty] | 273 | 6.123871 | 8.470411
|  | 1207 | 0.54 | [5 empty] | 273 | 9.631676 | 9.31067
|  | 1207 | 0.54 | [5 empty] | 273 | 12.29135 | 9.677691
|  | 1207 | 0.54 | [5 empty] | 273 | 14.57208 | 9.939649
|  | 1207 | 0.54 | [5 empty] | 273 | 18.28389 | 10.06927
|  | 1207 | 0.54 | [5 empty] | 273 | 22.4719 | 10.19865
|  | 1207 | 0.54 | [5 empty] | 298 | 0.6260714 | 2.104883
|  | 1207 | 0.54 | [5 empty] | 298 | 1.274198 | 3.078226
|  | 1207 | 0.54 | [5 empty] | 298 | 2.870705 | 4.261597
|  | 1207 | 0.54 | [5 empty] | 298 | 5.410079 | 5.944471
|  | 1207 | 0.54 | [5 empty] | 298 | 9.480296 | 7.258118
|  | 1207 | 0.54 | [5 empty] | 298 | 14.60917 | 7.992261
|  | 1207 | 0.54 | [5 empty] | 298 | 18.03176 | 8.306249
|  | 1207 | 0.54 | [5 empty] | 298 | 26.49951 | 8.74916
|  | 1207 | 0.54 | [5 empty] | 298 | 34.49609 | 8.929162
|  | 1207 | 0.54 | [5 empty] | 298 | 42.20945 | 8.977734
|  | 1207 | 0.54 | [5 empty] | 298 | 46.78393 | 8.817432
|  | 1207 | 0.54 | [5 empty] | 323 | 0.6396054 | 1.39435
|  | 1207 | 0.54 | [5 empty] | 323 | 1.383974 | 2.315011
|  | 1207 | 0.54 | [5 empty] | 323 | 3.078226 | 3.366751
|  | 1207 | 0.54 | [5 empty] | 323 | 5.815096 | 4.6811
|  | 1207 | 0.54 | [5 empty] | 323 | 9.791577 | 5.915849
|  | 1207 | 0.54 | [5 empty] | 323 | 14.25428 | 6.624026
|  | 1207 | 0.54 | [5 empty] | 323 | 18.91197 | 7.095259
|  | 1207 | 0.54 | [5 empty] | 323 | 26.32959 | 7.670302
|  | 1207 | 0.54 | [5 empty] | 323 | 34.22591 | 8.113515
|  | 1207 | 0.54 | [5 empty] | 323 | 42.98339 | 8.345748
| Methane | 1207 | 0.54 | [5 empty] | 273 | 1.202518 | 1.841422
|  | 1207 | 0.54 | [5 empty] | 273 | 2.514311 | 2.97231
|  | 1207 | 0.54 | [5 empty] | 273 | 4.023599 | 3.734674
|  | 1207 | 0.54 | [5 empty] | 273 | 6.485779 | 4.47022
|  | 1207 | 0.54 | [5 empty] | 273 | 8.666252 | 4.995388
|  | 1207 | 0.54 | [5 empty] | 273 | 12.84574 | 5.572136
|  | 1207 | 0.54 | [5 empty] | 273 | 17.97863 | 6.09575
|  | 1207 | 0.54 | [5 empty] | 273 | 28.25542 | 6.564026
|  | 1207 | 0.54 | [5 empty] | 273 | 38.06153 | 6.743075
|  | 1207 | 0.54 | [5 empty] | 273 | 42.72474 | 6.924831
|  | 1207 | 0.54 | [5 empty] | 298 | 1.877212 | 1.420014
|  | 1207 | 0.54 | [5 empty] | 298 | 2.910806 | 2.156312
|  | 1207 | 0.54 | [5 empty] | 298 | 5.368976 | 3.102387
|  | 1207 | 0.54 | [5 empty] | 298 | 8.879287 | 3.811066
|  | 1207 | 0.54 | [5 empty] | 298 | 11.53846 | 4.204403
|  | 1207 | 0.54 | [5 empty] | 298 | 15.43223 | 4.781301
|  | 1207 | 0.54 | [5 empty] | 298 | 20.75961 | 5.094287
|  | 1207 | 0.54 | [5 empty] | 298 | 25.13459 | 5.407774
|  | 1207 | 0.54 | [5 empty] | 298 | 30.84592 | 5.562662
|  | 1207 | 0.54 | [5 empty] | 298 | 36.17731 | 5.665119
|  | 1207 | 0.54 | [5 empty] | 298 | 41.31871 | 5.741361
|  | 1207 | 0.54 | [5 empty] | 298 | 45.59996 | 5.97595
|  | 1207 | 0.54 | [5 empty] | 298 | 49.41152 | 5.86868
|  | 1207 | 0.54 | [5 empty] | 323 | 0.755396 | 0.3153415
|  | 1207 | 0.54 | [5 empty] | 323 | 1.601019 | 0.9201596
|  | 1207 | 0.54 | [5 empty] | 323 | 2.258168 | 1.419814
|  | 1207 | 0.54 | [5 empty] | 323 | 4.057685 | 1.945182
|  | 1207 | 0.54 | [5 empty] | 323 | 6.899317 | 2.759476
|  | 1207 | 0.54 | [5 empty] | 323 | 10.60211 | 3.362791
|  | 1207 | 0.54 | [5 empty] | 323 | 14.40165 | 3.887107
|  | 1207 | 0.54 | [5 empty] | 323 | 18.39617 | 4.174478
|  | 1207 | 0.54 | [5 empty] | 323 | 23.34159 | 4.540296
|  | 1207 | 0.54 | [5 empty] | 323 | 28.38575 | 4.721852
|  | 1207 | 0.54 | [5 empty] | 323 | 33.80936 | 4.982155
|  | 1207 | 0.54 | [5 empty] | 323 | 38.56931 | 5.084913
|  | 1207 | 0.54 | [5 empty] | 323 | 44.08816 | 5.345166