## Sheet1
GAC | GAS | BET | Vt | Vmeso | Vmic | %C | %O | %N | Temp(K) | Pessure | Adsorp(mmol/g)
AN2.57301 | Methane | 1695 | 0.88 | [5 empty] | 298 | 2.28474 | 2.996959
|  | 1695 | 0.88 | [5 empty] | 298 | 2.932651 | 3.691038
|  | 1695 | 0.88 | [5 empty] | 298 | 4.160273 | 4.290733
|  | 1695 | 0.88 | [5 empty] | 298 | 5.490196 | 5.032388
|  | 1695 | 0.88 | [5 empty] | 298 | 7.195226 | 5.758421
|  | 1695 | 0.88 | [5 empty] | 298 | 8.866155 | 6.452904
|  | 1695 | 0.88 | [5 empty] | 298 | 11.4919 | 7.195069
|  | 1695 | 0.88 | [5 empty] | 298 | 14.90196 | 8.174074
|  | 1695 | 0.88 | [5 empty] | 298 | 18.99403 | 9.074505
|  | 1695 | 0.88 | [5 empty] | 298 | 23.42711 | 9.97507
|  | 1695 | 0.88 | [5 empty] | 298 | 28.7809 | 10.93907
|  | 1695 | 0.88 | [5 empty] | 298 | 35.08951 | 11.87191
AN37301 |  | 1596 | 0.84 | [5 empty] | 298 | 2.523444 | 3.060128
|  | 1596 | 0.84 | [5 empty] | 298 | 3.716965 | 3.817497
|  | 1596 | 0.84 | [5 empty] | 298 | 5.421995 | 4.732755
|  | 1596 | 0.84 | [5 empty] | 298 | 6.717818 | 5.316709
|  | 1596 | 0.84 | [5 empty] | 298 | 8.729753 | 6.105938
|  | 1596 | 0.84 | [5 empty] | 298 | 11.4237 | 7.116199
|  | 1596 | 0.84 | [5 empty] | 298 | 14.73146 | 8.047857
|  | 1596 | 0.84 | [5 empty] | 298 | 19.40324 | 9.02736
|  | 1596 | 0.84 | [5 empty] | 298 | 23.18841 | 9.738445
|  | 1596 | 0.84 | [5 empty] | 298 | 28.3035 | 10.49736
|  | 1596 | 0.84 | [5 empty] | 298 | 34.91901 | 11.43032
AN27301 |  | 1617 | 0.83 | [5 empty] | 298 | 3.137255 | 3.076138
|  | 1617 | 0.83 | [5 empty] | 298 | 5.660699 | 4.433243
|  | 1617 | 0.83 | [5 empty] | 298 | 7.161125 | 5.206502
|  | 1617 | 0.83 | [5 empty] | 298 | 9.104859 | 6.011474
|  | 1617 | 0.83 | [5 empty] | 298 | 11.526 | 6.706252
|  | 1617 | 0.83 | [5 empty] | 298 | 15.03836 | 7.669529
|  | 1617 | 0.83 | [5 empty] | 298 | 18.92583 | 8.396423
|  | 1617 | 0.83 | [5 empty] | 298 | 23.42711 | 9.202402
|  | 1617 | 0.83 | [5 empty] | 298 | 28.3376 | 9.819318
|  | 1617 | 0.83 | [5 empty] | 298 | 35.22592 | 10.56316
AN26701 |  | 1430 | 0.73 | [5 empty] | 298 | 1.364024 | 1.798172
|  | 1430 | 0.73 | [5 empty] | 298 | 2.28474 | 2.271597
|  | 1430 | 0.73 | [5 empty] | 298 | 3.103154 | 2.618832
|  | 1430 | 0.73 | [5 empty] | 298 | 3.955669 | 3.060692
|  | 1430 | 0.73 | [5 empty] | 298 | 5.353794 | 3.392387
|  | 1430 | 0.73 | [5 empty] | 298 | 6.683717 | 3.77136
|  | 1430 | 0.73 | [5 empty] | 298 | 8.627451 | 4.260957
|  | 1430 | 0.73 | [5 empty] | 298 | 11.5601 | 4.971706
|  | 1430 | 0.73 | [5 empty] | 298 | 14.93606 | 5.603786
|  | 1430 | 0.73 | [5 empty] | 298 | 18.41432 | 6.1886
|  | 1430 | 0.73 | [5 empty] | 298 | 23.69991 | 6.85297
|  | 1430 | 0.73 | [5 empty] | 298 | 28.4058 | 7.454036
|  | 1430 | 0.73 | [5 empty] | 298 | 35.12361 | 8.166277
AN26702 |  | 1542 | 0.81 | [5 empty] | 298 | 1.29115 | 2.063779
|  | 1542 | 0.81 | [5 empty] | 298 | 1.758057 | 2.583863
|  | 1542 | 0.81 | [5 empty] | 298 | 3.052987 | 3.372131
|  | 1542 | 0.81 | [5 empty] | 298 | 4.240918 | 3.791212
|  | 1542 | 0.81 | [5 empty] | 298 | 5.608373 | 4.428401
|  | 1542 | 0.81 | [5 empty] | 298 | 8.740589 | 5.400513
|  | 1542 | 0.81 | [5 empty] | 298 | 15.04237 | 6.908359
|  | 1542 | 0.81 | [5 empty] | 298 | 23.25426 | 8.34827
|  | 1542 | 0.81 | [5 empty] | 298 | 28.26116 | 9.051064
|  | 1542 | 0.81 | [5 empty] | 298 | 34.96115 | 9.954547
AN27302 |  | 1467 | 0.76 | [5 empty] | 298 | 1.471583 | 1.979787
|  | 1467 | 0.76 | [5 empty] | 298 | 2.551103 | 2.499614
|  | 1467 | 0.76 | [5 empty] | 298 | 3.414003 | 3.153797
|  | 1467 | 0.76 | [5 empty] | 298 | 4.385818 | 3.539403
|  | 1467 | 0.76 | [5 empty] | 298 | 6.185606 | 4.209977
|  | 1467 | 0.76 | [5 empty] | 298 | 8.453611 | 4.96427
|  | 1467 | 0.76 | [5 empty] | 298 | 11.37047 | 5.651158
|  | 1467 | 0.76 | [5 empty] | 298 | 14.93582 | 6.388124
|  | 1467 | 0.76 | [5 empty] | 298 | 18.50133 | 7.07474
|  | 1467 | 0.76 | [5 empty] | 298 | 23.39992 | 7.844712
|  | 1467 | 0.76 | [5 empty] | 298 | 28.37083 | 8.530738
|  | 1467 | 0.76 | [5 empty] | 298 | 35.14289 | 9.434191