## Sheet1
GAC | GAS | BET | Vt | Vmeso | Vmic | %C | %O | %N | Temp(K) | Pessure | Adsorp(mmol/g)
Nprot-AC | Methane | 650 | 0.42 | [5 empty] | 303 | 0.4972657 | 0.5902503
|  | 650 | 0.42 | [5 empty] | 303 | 1.431913 | 1.203557
|  | 650 | 0.42 | [5 empty] | 303 | 2.550912 | 1.710804
|  | 650 | 0.42 | [5 empty] | 303 | 3.649961 | 2.033597
|  | 650 | 0.42 | [5 empty] | 303 | 4.700331 | 2.324111
|  | 650 | 0.42 | [5 empty] | 303 | 5.779663 | 2.545455
|  | 650 | 0.42 | [5 empty] | 303 | 6.771403 | 2.720685
|  | 650 | 0.42 | [5 empty] | 303 | 7.763169 | 2.905138
|  | 650 | 0.42 | [5 empty] | 303 | 8.784012 | 3.061924
|  | 650 | 0.42 | [5 empty] | 303 | 9.775739 | 3.232543