## Sheet1
GAC | GAS | BET | Vt | Vmeso | Vmic | %C | %O | %N | Temp(K) | Pessure | Adsorp(mmol/g)
EC250H2 | Methane | 749 | 0.32 | 0.02 | 0.3 |  |  |  | 243 | 1.14446 | 3.714852
|  | 749 | 0.32 | 0.02 | 0.3 |  |  |  | 243 | 4.766319 | 5.418355
|  | 749 | 0.32 | 0.02 | 0.3 |  |  |  | 243 | 8.210647 | 6.080912
|  | 749 | 0.32 | 0.02 | 0.3 |  |  |  | 243 | 13.26784 | 6.958129
|  | 749 | 0.32 | 0.02 | 0.3 |  |  |  | 243 | 18.06405 | 7.979054
|  | 749 | 0.32 | 0.02 | 0.3 |  |  |  | 243 | 22.94807 | 9.215324
|  | 749 | 0.32 | 0.02 | 0.3 |  |  |  | 243 | 27.57144 | 10.70299
|  | 749 | 0.32 | 0.02 | 0.3 |  |  |  | 243 | 34.98191 | 11.68685
|  | 749 | 0.32 | 0.02 | 0.3 |  |  |  | 263 | 1.098317 | 2.889231
|  | 749 | 0.32 | 0.02 | 0.3 |  |  |  | 263 | 4.58767 | 4.018435
|  | 749 | 0.32 | 0.02 | 0.3 |  |  |  | 263 | 9.296339 | 4.913758
|  | 749 | 0.32 | 0.02 | 0.3 |  |  |  | 263 | 14.00411 | 5.521902
|  | 749 | 0.32 | 0.02 | 0.3 |  |  |  | 263 | 17.84026 | 6.076591
|  | 749 | 0.32 | 0.02 | 0.3 |  |  |  | 263 | 23.02801 | 6.899904
|  | 749 | 0.32 | 0.02 | 0.3 |  |  |  | 263 | 28.08554 | 7.884814
|  | 749 | 0.32 | 0.02 | 0.3 |  |  |  | 263 | 35.2329 | 8.330325
|  | 749 | 0.32 | 0.02 | 0.3 |  |  |  | 298 | 0.3069098 | 0.6100991
|  | 749 | 0.32 | 0.02 | 0.3 |  |  |  | 298 | 1.879948 | 2.027342
|  | 749 | 0.32 | 0.02 | 0.3 |  |  |  | 298 | 5.324891 | 2.887335
|  | 749 | 0.32 | 0.02 | 0.3 |  |  |  | 298 | 8.98658 | 3.388256
|  | 749 | 0.32 | 0.02 | 0.3 |  |  |  | 298 | 13.78089 | 3.798925
|  | 749 | 0.32 | 0.02 | 0.3 |  |  |  | 298 | 18.7496 | 4.245413
|  | 749 | 0.32 | 0.02 | 0.3 |  |  |  | 298 | 23.54357 | 4.54839
|  | 749 | 0.32 | 0.02 | 0.3 |  |  |  | 298 | 28.77433 | 5.192197
|  | 749 | 0.32 | 0.02 | 0.3 |  |  |  | 298 | 35.00755 | 5.925298