## Sheet1
GAC | GAS | BET | Vt | Vmeso | Vmic | %C | %O | %N | Temp(K) | Pessure | Adsorp(mmol/g)
C-4 | Methane | 3870 | 2.07 | 0.48 | 1.59 |  |  |  | 293 | 0.05311618 | 0.1804569
|  | 3870 | 2.07 | 0.48 | 1.59 |  |  |  | 293 | 0.1005169 | 0.3038071
|  | 3870 | 2.07 | 0.48 | 1.59 |  |  |  | 293 | 0.1752419 | 0.4568528
|  | 3870 | 2.07 | 0.48 | 1.59 |  |  |  | 293 | 0.2772694 | 0.6670051
|  | 3870 | 2.07 | 0.48 | 1.59 |  |  |  | 293 | 0.4023123 | 0.8954315
|  | 3870 | 2.07 | 0.48 | 1.59 |  |  |  | 293 | 0.5158968 | 1.053046
|  | 3870 | 2.07 | 0.48 | 1.59 |  |  |  | 293 | 0.6611128 | 1.254061
|  | 3870 | 2.07 | 0.48 | 1.59 |  |  |  | 293 | 0.8077865 | 1.432234
|  | 3870 | 2.07 | 0.48 | 1.59 |  |  |  | 293 | 0.9487337 | 1.571574
|  | 3870 | 2.07 | 0.48 | 1.59 |  |  |  | 293 | 1.078191 | 1.678934
C-5 |  | 3630 | 1.95 | 0.48 | 1.47 |  |  |  | 293 | 0.04451647 | 0.1347716
|  | 3630 | 1.95 | 0.48 | 1.47 |  |  |  | 293 | 0.1063383 | 0.2238579
|  | 3630 | 1.95 | 0.48 | 1.47 |  |  |  | 293 | 0.1738829 | 0.3563452
|  | 3630 | 1.95 | 0.48 | 1.47 |  |  |  | 293 | 0.2342453 | 0.4705584
|  | 3630 | 1.95 | 0.48 | 1.47 |  |  |  | 293 | 0.2917289 | 0.5847716
|  | 3630 | 1.95 | 0.48 | 1.47 |  |  |  | 293 | 0.3808605 | 0.7218274
|  | 3630 | 1.95 | 0.48 | 1.47 |  |  |  | 293 | 0.4872481 | 0.8794416
|  | 3630 | 1.95 | 0.48 | 1.47 |  |  |  | 293 | 0.6238334 | 1.073604
|  | 3630 | 1.95 | 0.48 | 1.47 |  |  |  | 293 | 0.7647733 | 1.222081
|  | 3630 | 1.95 | 0.48 | 1.47 |  |  |  | 293 | 0.8783669 | 1.368274
|  | 3630 | 1.95 | 0.48 | 1.47 |  |  |  | 293 | 1.071093 | 1.555584
C-3 |  | 3180 | 1.7 | 0.42 | 1.28 |  |  |  | 293 | 0.1006064 | 0.1918782
|  | 3180 | 1.7 | 0.42 | 1.28 |  |  |  | 293 | 0.2055583 | 0.3449239
|  | 3180 | 1.7 | 0.42 | 1.28 |  |  |  | 293 | 0.3090672 | 0.5025381
|  | 3180 | 1.7 | 0.42 | 1.28 |  |  |  | 293 | 0.4255249 | 0.6670051
|  | 3180 | 1.7 | 0.42 | 1.28 |  |  |  | 293 | 0.5463191 | 0.8086294
|  | 3180 | 1.7 | 0.42 | 1.28 |  |  |  | 293 | 0.6699828 | 0.9616751
|  | 3180 | 1.7 | 0.42 | 1.28 |  |  |  | 293 | 0.780716 | 1.085025
|  | 3180 | 1.7 | 0.42 | 1.28 |  |  |  | 293 | 0.8885868 | 1.187817
|  | 3180 | 1.7 | 0.42 | 1.28 |  |  |  | 293 | 1.06261 | 1.363706
C-2 |  | 1510 | 0.83 | 0.19 | 0.64 |  |  |  | 293 | 0.1308113 | 0.2192893
|  | 1510 | 0.83 | 0.19 | 0.64 |  |  |  | 293 | 0.2314524 | 0.363198
|  | 1510 | 0.83 | 0.19 | 0.64 |  |  |  | 293 | 0.3277772 | 0.5048223
|  | 1510 | 0.83 | 0.19 | 0.64 |  |  |  | 293 | 0.4226827 | 0.6213198
|  | 1510 | 0.83 | 0.19 | 0.64 |  |  |  | 293 | 0.4988983 | 0.7104061
|  | 1510 | 0.83 | 0.19 | 0.64 |  |  |  | 293 | 0.5736781 | 0.7949239
|  | 1510 | 0.83 | 0.19 | 0.64 |  |  |  | 293 | 0.6570796 | 0.8977157
|  | 1510 | 0.83 | 0.19 | 0.64 |  |  |  | 293 | 0.7476871 | 0.9890863
|  | 1510 | 0.83 | 0.19 | 0.64 |  |  |  | 293 | 0.8584404 | 1.08731
|  | 1510 | 0.83 | 0.19 | 0.64 |  |  |  | 293 | 0.9533641 | 1.180964
|  | 1510 | 0.83 | 0.19 | 0.64 |  |  |  | 293 | 1.068445 | 1.267766
C-6 |  | 2900 | 1.54 | 0.36 | 1.18 |  |  |  | 293 | 0.04455848 | 0.0822335
|  | 2900 | 1.54 | 0.36 | 1.18 |  |  |  | 293 | 0.1035052 | 0.1667513
|  | 2900 | 1.54 | 0.36 | 1.18 |  |  |  | 293 | 0.1595696 | 0.2558376
|  | 2900 | 1.54 | 0.36 | 1.18 |  |  |  | 293 | 0.2113267 | 0.3312183
|  | 2900 | 1.54 | 0.36 | 1.18 |  |  |  | 293 | 0.2645215 | 0.4088832
|  | 2900 | 1.54 | 0.36 | 1.18 |  |  |  | 293 | 0.349355 | 0.5208122
|  | 2900 | 1.54 | 0.36 | 1.18 |  |  |  | 293 | 0.4370746 | 0.6236041
|  | 2900 | 1.54 | 0.36 | 1.18 |  |  |  | 293 | 0.4974772 | 0.6875635
|  | 2900 | 1.54 | 0.36 | 1.18 |  |  |  | 293 | 0.6225895 | 0.8291878
|  | 2900 | 1.54 | 0.36 | 1.18 |  |  |  | 293 | 0.7131951 | 0.9228426
|  | 2900 | 1.54 | 0.36 | 1.18 |  |  |  | 293 | 0.8512672 | 1.057614
|  | 2900 | 1.54 | 0.36 | 1.18 |  |  |  | 293 | 0.9534007 | 1.135279
|  | 2900 | 1.54 | 0.36 | 1.18 |  |  |  | 293 | 1.075678 | 1.222081
C-1 |  | 730 | 0.44 | 0.14 | 0.3 |  |  |  | 293 | 0.08055379 | 0.06852792
|  | 730 | 0.44 | 0.14 | 0.3 |  |  |  | 293 | 0.1898877 | 0.1416244
|  | 730 | 0.44 | 0.14 | 0.3 |  |  |  | 293 | 0.1337704 | 0.1187817
|  | 730 | 0.44 | 0.14 | 0.3 |  |  |  | 293 | 0.2632684 | 0.1758883
|  | 730 | 0.44 | 0.14 | 0.3 |  |  |  | 293 | 0.3668668 | 0.2215736
|  | 730 | 0.44 | 0.14 | 0.3 |  |  |  | 293 | 0.4388099 | 0.2535533
|  | 730 | 0.44 | 0.14 | 0.3 |  |  |  | 293 | 0.55537 | 0.2901015
|  | 730 | 0.44 | 0.14 | 0.3 |  |  |  | 293 | 0.702166 | 0.3152284
|  | 730 | 0.44 | 0.14 | 0.3 |  |  |  | 293 | 0.895022 | 0.3403553
|  | 730 | 0.44 | 0.14 | 0.3 |  |  |  | 293 | 1.070611 | 0.3586294