## Sheet1
GAC | GAS | BET | Vt | Vmeso | Vmic | %C | %O | %N | Temp(K) | Pessure | Adsorp(mmol/g)
S0 | CO2 | 507 | 0.767 | [5 empty] | 313 | 0.893364 | 1.388702
|  | 507 | 0.767 | [5 empty] | 313 | 1.061917 | 1.560916
|  | 507 | 0.767 | [5 empty] | 313 | 1.801058 | 1.923664
|  | 507 | 0.767 | [5 empty] | 313 | 2.815671 | 2.209466
|  | 507 | 0.767 | [5 empty] | 313 | 3.830785 | 2.381679
|  | 507 | 0.767 | [5 empty] | 313 | 4.930732 | 2.513588
|  | 507 | 0.767 | [5 empty] | 313 | 5.851157 | 2.561221
|  | 507 | 0.767 | [5 empty] | 313 | 6.887903 | 2.627176
|  | 507 | 0.767 | [5 empty] | 313 | 7.89313 | 2.641832
|  | 507 | 0.767 | [5 empty] | 313 | 8.898421 | 2.641832
|  | 507 | 0.767 | [5 empty] | 313 | 9.88258 | 2.634504
S40 |  | 296 | 0.551 | [5 empty] | 313 | 0.9596672 | 0.751145
|  | 296 | 0.551 | [5 empty] | 313 | 1.941145 | 1.352061
|  | 296 | 0.551 | [5 empty] | 313 | 2.934351 | 1.692824
|  | 296 | 0.551 | [5 empty] | 313 | 3.959675 | 1.949313
|  | 296 | 0.551 | [5 empty] | 313 | 4.900731 | 2.117863
|  | 296 | 0.551 | [5 empty] | 313 | 5.93738 | 2.205802
|  | 296 | 0.551 | [5 empty] | 313 | 6.921265 | 2.260763
|  | 296 | 0.551 | [5 empty] | 313 | 7.93709 | 2.271756
|  | 296 | 0.551 | [5 empty] | 313 | 8.910683 | 2.260763
|  | 296 | 0.551 | [5 empty] | 313 | 9.979337 | 2.290076
S50 |  | 158 | 0.525 | [5 empty] | 313 | 0.960378 | 0.5899237
|  | 158 | 0.525 | [5 empty] | 313 | 1.847635 | 0.96
|  | 158 | 0.525 | [5 empty] | 313 | 2.840632 | 1.348397
|  | 158 | 0.525 | [5 empty] | 313 | 4.014217 | 1.579237
|  | 158 | 0.525 | [5 empty] | 313 | 4.966065 | 1.700153
|  | 158 | 0.525 | [5 empty] | 313 | 6.066319 | 1.762443
|  | 158 | 0.525 | [5 empty] | 313 | 7.050155 | 1.828397
|  | 158 | 0.525 | [5 empty] | 313 | 7.960305 | 1.806412
|  | 158 | 0.525 | [5 empty] | 313 | 8.954853 | 1.843053
|  | 158 | 0.525 | [5 empty] | 313 | 10.01317 | 1.817405
S0 | Methane | 507 | 0.767 | [5 empty] | 313 | 0.9033392 | 1.03481
|  | 507 | 0.767 | [5 empty] | 313 | 1.898853 | 1.444068
|  | 507 | 0.767 | [5 empty] | 313 | 2.873096 | 1.690639
|  | 507 | 0.767 | [5 empty] | 313 | 3.903502 | 1.805357
|  | 507 | 0.767 | [5 empty] | 313 | 4.945151 | 1.892021
|  | 507 | 0.767 | [5 empty] | 313 | 5.931522 | 1.95065
|  | 507 | 0.767 | [5 empty] | 313 | 6.862647 | 1.975635
|  | 507 | 0.767 | [5 empty] | 313 | 7.815992 | 1.992197
|  | 507 | 0.767 | [5 empty] | 313 | 8.880311 | 1.989094
|  | 507 | 0.767 | [5 empty] | 313 | 9.889135 | 1.997226
S40 |  | 296 | 0.551 | [5 empty] | 313 | 0.917069 | 0.5579475
|  | 296 | 0.551 | [5 empty] | 313 | 1.94564 | 1.003662
|  | 296 | 0.551 | [5 empty] | 313 | 2.853287 | 1.264277
|  | 296 | 0.551 | [5 empty] | 313 | 3.972074 | 1.435071
|  | 296 | 0.551 | [5 empty] | 313 | 5.002278 | 1.586255
|  | 296 | 0.551 | [5 empty] | 313 | 6.021924 | 1.64207
|  | 296 | 0.551 | [5 empty] | 313 | 7.008342 | 1.692284
|  | 296 | 0.551 | [5 empty] | 313 | 7.961811 | 1.686406
|  | 296 | 0.551 | [5 empty] | 313 | 9.048303 | 1.683296
|  | 296 | 0.551 | [5 empty] | 313 | 9.979429 | 1.708281
S50 |  | 158 | 0.525 | [5 empty] | 313 | 0.9841477 | 0.4569469
|  | 158 | 0.525 | [5 empty] | 313 | 1.891436 | 0.7820781
|  | 158 | 0.525 | [5 empty] | 313 | 3.054243 | 1.011766
|  | 158 | 0.525 | [5 empty] | 313 | 3.851879 | 1.118134
|  | 158 | 0.525 | [5 empty] | 313 | 4.993026 | 1.255261
|  | 158 | 0.525 | [5 empty] | 313 | 6.023759 | 1.311073
|  | 158 | 0.525 | [5 empty] | 313 | 6.954869 | 1.338863
|  | 158 | 0.525 | [5 empty] | 313 | 7.9193 | 1.355422
|  | 158 | 0.525 | [5 empty] | 313 | 9.050029 | 1.371935
|  | 158 | 0.525 | [5 empty] | 313 | 10.03674 | 1.368854
S50 | CO2 | 158 | 0.525 | [5 empty] | 293 | 0.9391676 | 0.768216
|  | 158 | 0.525 | [5 empty] | 293 | 1.942369 | 1.339311
|  | 158 | 0.525 | [5 empty] | 293 | 2.902882 | 1.65928
|  | 158 | 0.525 | [5 empty] | 293 | 3.9381 | 1.963735
|  | 158 | 0.525 | [5 empty] | 293 | 4.898613 | 2.136872
|  | 158 | 0.525 | [5 empty] | 293 | 5.901814 | 2.201784
|  | 158 | 0.525 | [5 empty] | 293 | 6.947705 | 2.251208
|  | 158 | 0.525 | [5 empty] | 293 | 7.897545 | 2.28525
|  | 158 | 0.525 | [5 empty] | 293 | 8.922092 | 2.272866
|  | 158 | 0.525 | [5 empty] | 333 | 9.871932 | 2.29918
|  | 158 | 0.525 | [5 empty] | 333 | 1.045891 | 0.3276389
|  | 158 | 0.525 | [5 empty] | 333 | 1.89968 | 0.678602
|  | 158 | 0.525 | [5 empty] | 333 | 2.966916 | 0.9753043
|  | 158 | 0.525 | [5 empty] | 333 | 3.959445 | 1.217968
|  | 158 | 0.525 | [5 empty] | 333 | 4.88794 | 1.348627
|  | 158 | 0.525 | [5 empty] | 333 | 5.933831 | 1.413506
|  | 158 | 0.525 | [5 empty] | 333 | 6.905016 | 1.447531
|  | 158 | 0.525 | [5 empty] | 333 | 7.908218 | 1.454484
|  | 158 | 0.525 | [5 empty] | 333 | 8.86873 | 1.469198
|  | 158 | 0.525 | [5 empty] | 333 | 9.967983 | 1.472212
S50 | Methane | 158 | 0.525 | [5 empty] | 293 | 0.9756471 | 0.5462185
|  | 158 | 0.525 | [5 empty] | 293 | 1.906767 | 0.9411765
|  | 158 | 0.525 | [5 empty] | 293 | 2.869817 | 1.179272
|  | 158 | 0.525 | [5 empty] | 293 | 3.909155 | 1.378151
|  | 158 | 0.525 | [5 empty] | 293 | 5.024659 | 1.515406
|  | 158 | 0.525 | [5 empty] | 293 | 5.997582 | 1.560224
|  | 158 | 0.525 | [5 empty] | 293 | 6.9486 | 1.596639
|  | 158 | 0.525 | [5 empty] | 293 | 7.866679 | 1.605042
|  | 158 | 0.525 | [5 empty] | 293 | 9.090891 | 1.635854
|  | 158 | 0.525 | [5 empty] | 293 | 10.06357 | 1.635854
|  | 158 | 0.525 | [5 empty] | 333 | 0.9636926 | 0.3585434
|  | 158 | 0.525 | [5 empty] | 333 | 2.069094 | 0.6470588
|  | 158 | 0.525 | [5 empty] | 333 | 2.933385 | 0.8123249
|  | 158 | 0.525 | [5 empty] | 333 | 3.97228 | 0.929972
|  | 158 | 0.525 | [5 empty] | 333 | 4.945416 | 1.014006
|  | 158 | 0.525 | [5 empty] | 333 | 6.027674 | 1.067227
|  | 158 | 0.525 | [5 empty] | 333 | 7.022348 | 1.092437
|  | 158 | 0.525 | [5 empty] | 333 | 7.918477 | 1.084034
|  | 158 | 0.525 | [5 empty] | 333 | 9.077023 | 1.098039
|  | 158 | 0.525 | [5 empty] | 333 | 10.07159 | 1.103641