## Sheet1
GAC | GAS | BET | Vt | Vmeso | Vmic | %C | %O | %N | Temp(K) | Pessure | Adsorp(mmol/g)
CMS-1 | CO2 | 1018.94 | 0.5286 | 0.0826 | 0.446 |  |  |  | 298 | 0.08130081 | 0.3302892
|  | 1018.94 | 0.5286 | 0.0826 | 0.446 |  |  |  | 298 | 0.2439024 | 0.8310502
|  | 1018.94 | 0.5286 | 0.0826 | 0.446 |  |  |  | 298 | 0.4297329 | 1.267884
|  | 1018.94 | 0.5286 | 0.0826 | 0.446 |  |  |  | 298 | 0.6852497 | 1.630137
|  | 1018.94 | 0.5286 | 0.0826 | 0.446 |  |  |  | 298 | 1.080139 | 2.056317
|  | 1018.94 | 0.5286 | 0.0826 | 0.446 |  |  |  | 298 | 2.009292 | 3.281583
|  | 1018.94 | 0.5286 | 0.0826 | 0.446 |  |  |  | 298 | 2.996516 | 3.96347
|  | 1018.94 | 0.5286 | 0.0826 | 0.446 |  |  |  | 298 | 5.04065 | 4.890411
|  | 1018.94 | 0.5286 | 0.0826 | 0.446 |  |  |  | 298 | 5.865273 | 5.188737
|  | 1018.94 | 0.5286 | 0.0826 | 0.446 |  |  |  | 298 | 7.015099 | 5.689498
|  | 1018.94 | 0.5286 | 0.0826 | 0.446 |  |  |  | 298 | 8.04878 | 5.987823
|  | 1018.94 | 0.5286 | 0.0826 | 0.446 |  |  |  | 298 | 9.988386 | 6.541857
| Methane | 1018.94 | 0.5286 | 0.0826 | 0.446 |  |  |  | 298 | 0.6620209 | 0.6286149
|  | 1018.94 | 0.5286 | 0.0826 | 0.446 |  |  |  | 298 | 1.045296 | 0.7671233
|  | 1018.94 | 0.5286 | 0.0826 | 0.446 |  |  |  | 298 | 1.974448 | 1.299848
|  | 1018.94 | 0.5286 | 0.0826 | 0.446 |  |  |  | 298 | 3.054588 | 1.843227
|  | 1018.94 | 0.5286 | 0.0826 | 0.446 |  |  |  | 298 | 4.041812 | 2.098935
|  | 1018.94 | 0.5286 | 0.0826 | 0.446 |  |  |  | 298 | 5.900116 | 2.642314
|  | 1018.94 | 0.5286 | 0.0826 | 0.446 |  |  |  | 298 | 7.026713 | 2.834094
|  | 1018.94 | 0.5286 | 0.0826 | 0.446 |  |  |  | 298 | 7.955865 | 2.983257
|  | 1018.94 | 0.5286 | 0.0826 | 0.446 |  |  |  | 298 | 9.02439 | 3.228311
|  | 1018.94 | 0.5286 | 0.0826 | 0.446 |  |  |  | 298 | 10.02323 | 3.398782
CMS-2 | CO2 | 558.84 | 0.3406 | 0.0666 | 0.274 |  |  |  | 298 | 0.1393728 | 0.3089802
|  | 558.84 | 0.3406 | 0.0666 | 0.274 |  |  |  | 298 | 0.3832753 | 0.6073059
|  | 558.84 | 0.3406 | 0.0666 | 0.274 |  |  |  | 298 | 0.8362369 | 0.9482496
|  | 558.84 | 0.3406 | 0.0666 | 0.274 |  |  |  | 298 | 2.044135 | 1.512938
|  | 558.84 | 0.3406 | 0.0666 | 0.274 |  |  |  | 298 | 2.961672 | 1.853881
|  | 558.84 | 0.3406 | 0.0666 | 0.274 |  |  |  | 298 | 3.98374 | 2.173516
|  | 558.84 | 0.3406 | 0.0666 | 0.274 |  |  |  | 298 | 5.052265 | 2.365297
|  | 558.84 | 0.3406 | 0.0666 | 0.274 |  |  |  | 298 | 6.027875 | 2.599696
|  | 558.84 | 0.3406 | 0.0666 | 0.274 |  |  |  | 298 | 6.957027 | 2.748858
|  | 558.84 | 0.3406 | 0.0666 | 0.274 |  |  |  | 298 | 8.002323 | 2.91933
|  | 558.84 | 0.3406 | 0.0666 | 0.274 |  |  |  | 298 | 8.966318 | 2.983257
|  | 558.84 | 0.3406 | 0.0666 | 0.274 |  |  |  | 298 | 10 | 3.121766
| Methane | 558.84 | 0.3406 | 0.0666 | 0.274 |  |  |  | 298 | 0.2555168 | 0.1278539
|  | 558.84 | 0.3406 | 0.0666 | 0.274 |  |  |  | 298 | 0.8478513 | 0.4687976
|  | 558.84 | 0.3406 | 0.0666 | 0.274 |  |  |  | 298 | 1.010453 | 0.52207
|  | 558.84 | 0.3406 | 0.0666 | 0.274 |  |  |  | 298 | 2.020906 | 0.9482496
|  | 558.84 | 0.3406 | 0.0666 | 0.274 |  |  |  | 298 | 3.031359 | 1.278539
|  | 558.84 | 0.3406 | 0.0666 | 0.274 |  |  |  | 298 | 4.018583 | 1.47032
|  | 558.84 | 0.3406 | 0.0666 | 0.274 |  |  |  | 298 | 5.110337 | 1.640791
|  | 558.84 | 0.3406 | 0.0666 | 0.274 |  |  |  | 298 | 6.004646 | 1.832572
|  | 558.84 | 0.3406 | 0.0666 | 0.274 |  |  |  | 298 | 6.957027 | 1.939117
|  | 558.84 | 0.3406 | 0.0666 | 0.274 |  |  |  | 298 | 7.979094 | 2.056317
|  | 558.84 | 0.3406 | 0.0666 | 0.274 |  |  |  | 298 | 8.977933 | 2.152207
|  | 558.84 | 0.3406 | 0.0666 | 0.274 |  |  |  | 298 | 9.953542 | 2.18417
CMS-3 | CO2 | 424.54 | 0.2395 | 0.0565 | 0.183 |  |  |  | 298 | 0.1277584 | 0.2130898
|  | 424.54 | 0.2395 | 0.0565 | 0.183 |  |  |  | 298 | 0.4529617 | 0.5327245
|  | 424.54 | 0.2395 | 0.0565 | 0.183 |  |  |  | 298 | 0.9059233 | 0.8203957
|  | 424.54 | 0.2395 | 0.0565 | 0.183 |  |  |  | 298 | 2.020906 | 1.395738
|  | 424.54 | 0.2395 | 0.0565 | 0.183 |  |  |  | 298 | 3.00813 | 1.726027
|  | 424.54 | 0.2395 | 0.0565 | 0.183 |  |  |  | 298 | 4.018583 | 1.981735
|  | 424.54 | 0.2395 | 0.0565 | 0.183 |  |  |  | 298 | 5.052265 | 2.18417
|  | 424.54 | 0.2395 | 0.0565 | 0.183 |  |  |  | 298 | 6.132404 | 2.30137
|  | 424.54 | 0.2395 | 0.0565 | 0.183 |  |  |  | 298 | 6.922184 | 2.471842
|  | 424.54 | 0.2395 | 0.0565 | 0.183 |  |  |  | 298 | 8.118467 | 2.631659
|  | 424.54 | 0.2395 | 0.0565 | 0.183 |  |  |  | 298 | 9.059233 | 2.791476
|  | 424.54 | 0.2395 | 0.0565 | 0.183 |  |  |  | 298 | 10.02323 | 2.844749
| Methane | 424.54 | 0.2395 | 0.0565 | 0.183 |  |  |  | 298 | 0.1858304 | 0.08523592
|  | 424.54 | 0.2395 | 0.0565 | 0.183 |  |  |  | 298 | 0.4529617 | 0.2983257
|  | 424.54 | 0.2395 | 0.0565 | 0.183 |  |  |  | 298 | 0.8943089 | 0.4261796
|  | 424.54 | 0.2395 | 0.0565 | 0.183 |  |  |  | 298 | 1.997677 | 0.8417047
|  | 424.54 | 0.2395 | 0.0565 | 0.183 |  |  |  | 298 | 2.938444 | 1.076104
|  | 424.54 | 0.2395 | 0.0565 | 0.183 |  |  |  | 298 | 3.972125 | 1.310502
|  | 424.54 | 0.2395 | 0.0565 | 0.183 |  |  |  | 298 | 5.017422 | 1.480974
|  | 424.54 | 0.2395 | 0.0565 | 0.183 |  |  |  | 298 | 5.946574 | 1.6621
|  | 424.54 | 0.2395 | 0.0565 | 0.183 |  |  |  | 298 | 7.015099 | 1.768645
|  | 424.54 | 0.2395 | 0.0565 | 0.183 |  |  |  | 298 | 8.013937 | 1.907154
|  | 424.54 | 0.2395 | 0.0565 | 0.183 |  |  |  | 298 | 9.001161 | 1.981735
|  | 424.54 | 0.2395 | 0.0565 | 0.183 |  |  |  | 298 | 9.965157 | 2.066971
CMS-1 | CO2 | 1018.94 | 0.5286 | 0.0826 | 0.446 |  |  |  | 308 | 0.06896552 | 0.2904456
|  | 1018.94 | 0.5286 | 0.0826 | 0.446 |  |  |  | 308 | 0.2873563 | 0.6511017
|  | 1018.94 | 0.5286 | 0.0826 | 0.446 |  |  |  | 308 | 0.5172414 | 0.9085861
|  | 1018.94 | 0.5286 | 0.0826 | 0.446 |  |  |  | 308 | 0.7471264 | 1.25203
|  | 1018.94 | 0.5286 | 0.0826 | 0.446 |  |  |  | 308 | 0.9885057 | 1.561071
|  | 1018.94 | 0.5286 | 0.0826 | 0.446 |  |  |  | 308 | 1.908046 | 2.384705
|  | 1018.94 | 0.5286 | 0.0826 | 0.446 |  |  |  | 308 | 3 | 3.036123
|  | 1018.94 | 0.5286 | 0.0826 | 0.446 |  |  |  | 308 | 4.045977 | 3.438336
|  | 1018.94 | 0.5286 | 0.0826 | 0.446 |  |  |  | 308 | 5.08046 | 3.806185
|  | 1018.94 | 0.5286 | 0.0826 | 0.446 |  |  |  | 308 | 5.873563 | 4.148661
|  | 1018.94 | 0.5286 | 0.0826 | 0.446 |  |  |  | 308 | 7.011494 | 4.481948
|  | 1018.94 | 0.5286 | 0.0826 | 0.446 |  |  |  | 308 | 8.068966 | 4.78099
|  | 1018.94 | 0.5286 | 0.0826 | 0.446 |  |  |  | 308 | 9.057471 | 4.976998
|  | 1018.94 | 0.5286 | 0.0826 | 0.446 |  |  |  | 308 | 10.05747 | 5.215967
| Methane | 1018.94 | 0.5286 | 0.0826 | 0.446 |  |  |  | 308 | 0.4367816 | 0.3241972
|  | 1018.94 | 0.5286 | 0.0826 | 0.446 |  |  |  | 308 | 0.7241379 | 0.5128149
|  | 1018.94 | 0.5286 | 0.0826 | 0.446 |  |  |  | 308 | 1.022989 | 0.641241
|  | 1018.94 | 0.5286 | 0.0826 | 0.446 |  |  |  | 308 | 2.034483 | 1.155261
|  | 1018.94 | 0.5286 | 0.0826 | 0.446 |  |  |  | 308 | 4.057471 | 1.796483
|  | 1018.94 | 0.5286 | 0.0826 | 0.446 |  |  |  | 308 | 5.034483 | 2.001107
|  | 1018.94 | 0.5286 | 0.0826 | 0.446 |  |  |  | 308 | 6.183908 | 2.265606
|  | 1018.94 | 0.5286 | 0.0826 | 0.446 |  |  |  | 308 | 7.091954 | 2.427369
|  | 1018.94 | 0.5286 | 0.0826 | 0.446 |  |  |  | 308 | 8.091954 | 2.554589
|  | 1018.94 | 0.5286 | 0.0826 | 0.446 |  |  |  | 308 | 8.988506 | 2.707776
|  | 1018.94 | 0.5286 | 0.0826 | 0.446 |  |  |  | 308 | 9.977011 | 2.860804
CMS-2 | CO2 | 558.84 | 0.3406 | 0.0666 | 0.274 |  |  |  | 308 | 0.2183908 | 0.2815927
|  | 558.84 | 0.3406 | 0.0666 | 0.274 |  |  |  | 308 | 0.5517241 | 0.5474953
|  | 558.84 | 0.3406 | 0.0666 | 0.274 |  |  |  | 308 | 0.9655172 | 0.8218555
|  | 558.84 | 0.3406 | 0.0666 | 0.274 |  |  |  | 308 | 1.977011 | 1.335876
|  | 558.84 | 0.3406 | 0.0666 | 0.274 |  |  |  | 308 | 3 | 1.738129
|  | 558.84 | 0.3406 | 0.0666 | 0.274 |  |  |  | 308 | 3.965517 | 1.994348
|  | 558.84 | 0.3406 | 0.0666 | 0.274 |  |  |  | 308 | 4.988506 | 2.173105
|  | 558.84 | 0.3406 | 0.0666 | 0.274 |  |  |  | 308 | 6.034483 | 2.386207
|  | 558.84 | 0.3406 | 0.0666 | 0.274 |  |  |  | 308 | 6.988506 | 2.556487
|  | 558.84 | 0.3406 | 0.0666 | 0.274 |  |  |  | 308 | 8.126437 | 2.666278
|  | 558.84 | 0.3406 | 0.0666 | 0.274 |  |  |  | 308 | 9.011494 | 2.810888
|  | 558.84 | 0.3406 | 0.0666 | 0.274 |  |  |  | 308 | 10 | 2.852169
| Methane | 558.84 | 0.3406 | 0.0666 | 0.274 |  |  |  | 308 | 0.2183908 | 0.06669301
|  | 558.84 | 0.3406 | 0.0666 | 0.274 |  |  |  | 308 | 0.7011494 | 0.2979547
|  | 558.84 | 0.3406 | 0.0666 | 0.274 |  |  |  | 308 | 1 | 0.4521688
|  | 558.84 | 0.3406 | 0.0666 | 0.274 |  |  |  | 308 | 1.965517 | 0.8115404
|  | 558.84 | 0.3406 | 0.0666 | 0.274 |  |  |  | 308 | 3.022989 | 1.076198
|  | 558.84 | 0.3406 | 0.0666 | 0.274 |  |  |  | 308 | 4.011494 | 1.272206
|  | 558.84 | 0.3406 | 0.0666 | 0.274 |  |  |  | 308 | 5.114943 | 1.442229
|  | 558.84 | 0.3406 | 0.0666 | 0.274 |  |  |  | 308 | 6.022989 | 1.569608
|  | 558.84 | 0.3406 | 0.0666 | 0.274 |  |  |  | 308 | 7.045977 | 1.713981
|  | 558.84 | 0.3406 | 0.0666 | 0.274 |  |  |  | 308 | 8.022989 | 1.806857
|  | 558.84 | 0.3406 | 0.0666 | 0.274 |  |  |  | 308 | 9.149425 | 1.89088
|  | 558.84 | 0.3406 | 0.0666 | 0.274 |  |  |  | 308 | 10.03448 | 1.923743
CMS-3 | CO2 | 424.54 | 0.2395 | 0.0565 | 0.183 |  |  |  | 308 | 0.04597701 | 0.0841814
|  | 424.54 | 0.2395 | 0.0565 | 0.183 |  |  |  | 308 | 0.3218391 | 0.3157988
|  | 424.54 | 0.2395 | 0.0565 | 0.183 |  |  |  | 308 | 0.6896552 | 0.6074301
|  | 424.54 | 0.2395 | 0.0565 | 0.183 |  |  |  | 308 | 1.011494 | 0.7186246
|  | 424.54 | 0.2395 | 0.0565 | 0.183 |  |  |  | 308 | 2 | 1.163917
|  | 424.54 | 0.2395 | 0.0565 | 0.183 |  |  |  | 308 | 3.08046 | 1.497303
|  | 424.54 | 0.2395 | 0.0565 | 0.183 |  |  |  | 308 | 4 | 1.684834
|  | 424.54 | 0.2395 | 0.0565 | 0.183 |  |  |  | 308 | 4.965517 | 1.941053
|  | 424.54 | 0.2395 | 0.0565 | 0.183 |  |  |  | 308 | 5.965517 | 2.128446
|  | 424.54 | 0.2395 | 0.0565 | 0.183 |  |  |  | 308 | 6.942529 | 2.272898
|  | 424.54 | 0.2395 | 0.0565 | 0.183 |  |  |  | 308 | 8.045977 | 2.374153
|  | 424.54 | 0.2395 | 0.0565 | 0.183 |  |  |  | 308 | 9.057471 | 2.449778
|  | 424.54 | 0.2395 | 0.0565 | 0.183 |  |  |  | 308 | 10.03448 | 2.602826
| Methane | 424.54 | 0.2395 | 0.0565 | 0.183 |  |  |  | 308 | 0.2873563 | 0.1267464
|  | 424.54 | 0.2395 | 0.0565 | 0.183 |  |  |  | 308 | 0.6321839 | 0.3152653
|  | 424.54 | 0.2395 | 0.0565 | 0.183 |  |  |  | 308 | 1.022989 | 0.4865132
|  | 424.54 | 0.2395 | 0.0565 | 0.183 |  |  |  | 308 | 2.022989 | 0.7340777
|  | 424.54 | 0.2395 | 0.0565 | 0.183 |  |  |  | 308 | 2.977011 | 0.9301452
|  | 424.54 | 0.2395 | 0.0565 | 0.183 |  |  |  | 308 | 4 | 1.203458
|  | 424.54 | 0.2395 | 0.0565 | 0.183 |  |  |  | 308 | 4.988506 | 1.382274
|  | 424.54 | 0.2395 | 0.0565 | 0.183 |  |  |  | 308 | 6.137931 | 1.517834
|  | 424.54 | 0.2395 | 0.0565 | 0.183 |  |  |  | 308 | 6.988506 | 1.645312
|  | 424.54 | 0.2395 | 0.0565 | 0.183 |  |  |  | 308 | 8.011494 | 1.729513
|  | 424.54 | 0.2395 | 0.0565 | 0.183 |  |  |  | 308 | 9.022989 | 1.830926
|  | 424.54 | 0.2395 | 0.0565 | 0.183 |  |  |  | 308 | 10.02299 | 1.872187
CMS-1 | CO2 | 1018.94 | 0.5286 | 0.0826 | 0.446 |  |  |  | 318 | 0.08567745 | 0.263192
|  | 1018.94 | 0.5286 | 0.0826 | 0.446 |  |  |  | 318 | 0.2597164 | 0.5533675
|  | 1018.94 | 0.5286 | 0.0826 | 0.446 |  |  |  | 318 | 0.4230494 | 0.7468504
|  | 1018.94 | 0.5286 | 0.0826 | 0.446 |  |  |  | 318 | 0.8915009 | 1.196069
|  | 1018.94 | 0.5286 | 0.0826 | 0.446 |  |  |  | 318 | 1.970717 | 1.915046
|  | 1018.94 | 0.5286 | 0.0826 | 0.446 |  |  |  | 318 | 2.973861 | 2.475131
|  | 1018.94 | 0.5286 | 0.0826 | 0.446 |  |  |  | 318 | 4.184639 | 2.938675
|  | 1018.94 | 0.5286 | 0.0826 | 0.446 |  |  |  | 318 | 4.980933 | 3.236186
|  | 1018.94 | 0.5286 | 0.0826 | 0.446 |  |  |  | 318 | 5.995446 | 3.589097
|  | 1018.94 | 0.5286 | 0.0826 | 0.446 |  |  |  | 318 | 6.912083 | 3.769288
|  | 1018.94 | 0.5286 | 0.0826 | 0.446 |  |  |  | 318 | 8.035872 | 4.073931
|  | 1018.94 | 0.5286 | 0.0826 | 0.446 |  |  |  | 318 | 8.95254 | 4.24031
|  | 1018.94 | 0.5286 | 0.0826 | 0.446 |  |  |  | 318 | 9.989249 | 4.42749
| Methane | 1018.94 | 0.5286 | 0.0826 | 0.446 |  |  |  | 318 | 0.2714627 | 0.1735413
|  | 1018.94 | 0.5286 | 0.0826 | 0.446 |  |  |  | 318 | 0.6420833 | 0.4293221
|  | 1018.94 | 0.5286 | 0.0826 | 0.446 |  |  |  | 318 | 1.01296 | 0.5676998
|  | 1018.94 | 0.5286 | 0.0826 | 0.446 |  |  |  | 318 | 1.929145 | 0.9550729
|  | 1018.94 | 0.5286 | 0.0826 | 0.446 |  |  |  | 318 | 2.943568 | 1.34942
|  | 1018.94 | 0.5286 | 0.0826 | 0.446 |  |  |  | 318 | 3.990983 | 1.633292
|  | 1018.94 | 0.5286 | 0.0826 | 0.446 |  |  |  | 318 | 4.994911 | 1.834262
|  | 1018.94 | 0.5286 | 0.0826 | 0.446 |  |  |  | 318 | 5.987907 | 2.04213
|  | 1018.94 | 0.5286 | 0.0826 | 0.446 |  |  |  | 318 | 7.024707 | 2.187874
|  | 1018.94 | 0.5286 | 0.0826 | 0.446 |  |  |  | 318 | 8.039582 | 2.375039
|  | 1018.94 | 0.5286 | 0.0826 | 0.446 |  |  |  | 318 | 9.021917 | 2.465496
|  | 1018.94 | 0.5286 | 0.0826 | 0.446 |  |  |  | 318 | 9.927728 | 2.604243
CMS-2 | CO2 | 558.84 | 0.3406 | 0.0666 | 0.274 |  |  |  | 318 | 0.2275685 | 0.2771022
|  | 558.84 | 0.3406 | 0.0666 | 0.274 |  |  |  | 318 | 0.5546265 | 0.4845104
|  | 558.84 | 0.3406 | 0.0666 | 0.274 |  |  |  | 318 | 0.9143452 | 0.7333776
|  | 558.84 | 0.3406 | 0.0666 | 0.274 |  |  |  | 318 | 1.928753 | 1.134631
|  | 558.84 | 0.3406 | 0.0666 | 0.274 |  |  |  | 318 | 2.965025 | 1.522087
|  | 558.84 | 0.3406 | 0.0666 | 0.274 |  |  |  | 318 | 4.001613 | 1.764515
|  | 558.84 | 0.3406 | 0.0666 | 0.274 |  |  |  | 318 | 5.02736 | 1.972406
|  | 558.84 | 0.3406 | 0.0666 | 0.274 |  |  |  | 318 | 5.900329 | 2.152567
|  | 558.84 | 0.3406 | 0.0666 | 0.274 |  |  |  | 318 | 6.969835 | 2.319051
|  | 558.84 | 0.3406 | 0.0666 | 0.274 |  |  |  | 318 | 7.984861 | 2.437156
|  | 558.84 | 0.3406 | 0.0666 | 0.274 |  |  |  | 318 | 8.999947 | 2.527636
|  | 558.84 | 0.3406 | 0.0666 | 0.274 |  |  |  | 318 | 10.01508 | 2.597397
| Methane | 558.84 | 0.3406 | 0.0666 | 0.274 |  |  |  | 318 | 0.2606663 | 0.1182852
|  | 558.84 | 0.3406 | 0.0666 | 0.274 |  |  |  | 318 | 0.7078719 | 0.2981521
|  | 558.84 | 0.3406 | 0.0666 | 0.274 |  |  |  | 318 | 1.024224 | 0.4088678
|  | 558.84 | 0.3406 | 0.0666 | 0.274 |  |  |  | 318 | 2.017009 | 0.7134208
|  | 558.84 | 0.3406 | 0.0666 | 0.274 |  |  |  | 318 | 2.922714 | 0.9005104
|  | 558.84 | 0.3406 | 0.0666 | 0.274 |  |  |  | 318 | 4.003076 | 1.094627
|  | 558.84 | 0.3406 | 0.0666 | 0.274 |  |  |  | 318 | 4.985215 | 1.274863
|  | 558.84 | 0.3406 | 0.0666 | 0.274 |  |  |  | 318 | 5.989385 | 1.365335
|  | 558.84 | 0.3406 | 0.0666 | 0.274 |  |  |  | 318 | 6.993539 | 1.462714
|  | 558.84 | 0.3406 | 0.0666 | 0.274 |  |  |  | 318 | 7.997663 | 1.573905
|  | 558.84 | 0.3406 | 0.0666 | 0.274 |  |  |  | 318 | 8.990945 | 1.650558
|  | 558.84 | 0.3406 | 0.0666 | 0.274 |  |  |  | 318 | 9.951477 | 1.727188
CMS-3 | CO2 | 424.54 | 0.2395 | 0.0565 | 0.183 |  |  |  | 318 | 0.05327322 | 0.1043299
|  | 424.54 | 0.2395 | 0.0565 | 0.183 |  |  |  | 318 | 0.3476406 | 0.2840912
|  | 424.54 | 0.2395 | 0.0565 | 0.183 |  |  |  | 318 | 0.5657245 | 0.4016451
|  | 424.54 | 0.2395 | 0.0565 | 0.183 |  |  |  | 318 | 0.7946802 | 0.5399248
|  | 424.54 | 0.2395 | 0.0565 | 0.183 |  |  |  | 318 | 1.012764 | 0.6574787
|  | 424.54 | 0.2395 | 0.0565 | 0.183 |  |  |  | 318 | 1.928949 | 1.044852
|  | 424.54 | 0.2395 | 0.0565 | 0.183 |  |  |  | 318 | 3.041911 | 1.308051
|  | 424.54 | 0.2395 | 0.0565 | 0.183 |  |  |  | 318 | 3.947481 | 1.557295
|  | 424.54 | 0.2395 | 0.0565 | 0.183 |  |  |  | 318 | 4.962401 | 1.723742
|  | 424.54 | 0.2395 | 0.0565 | 0.183 |  |  |  | 318 | 5.966435 | 1.876369
|  | 424.54 | 0.2395 | 0.0565 | 0.183 |  |  |  | 318 | 6.992332 | 2.015199
|  | 424.54 | 0.2395 | 0.0565 | 0.183 |  |  |  | 318 | 7.996426 | 2.140202
|  | 424.54 | 0.2395 | 0.0565 | 0.183 |  |  |  | 318 | 8.978777 | 2.223754
|  | 424.54 | 0.2395 | 0.0565 | 0.183 |  |  |  | 318 | 9.961082 | 2.328023
| Methane | 424.54 | 0.2395 | 0.0565 | 0.183 |  |  |  | 318 | 0.1625791 | 0.04225065
|  | 424.54 | 0.2395 | 0.0565 | 0.183 |  |  |  | 318 | 0.5442976 | 0.2151662
|  | 424.54 | 0.2395 | 0.0565 | 0.183 |  |  |  | 318 | 0.9916238 | 0.3397845
|  | 424.54 | 0.2395 | 0.0565 | 0.183 |  |  |  | 318 | 1.973552 | 0.6167057
|  | 424.54 | 0.2395 | 0.0565 | 0.183 |  |  |  | 318 | 2.977389 | 0.8591117
|  | 424.54 | 0.2395 | 0.0565 | 0.183 |  |  |  | 318 | 4.079676 | 1.011807
|  | 424.54 | 0.2395 | 0.0565 | 0.183 |  |  |  | 318 | 4.963653 | 1.150539
|  | 424.54 | 0.2395 | 0.0565 | 0.183 |  |  |  | 318 | 6.076856 | 1.303241
|  | 424.54 | 0.2395 | 0.0565 | 0.183 |  |  |  | 318 | 6.982757 | 1.400552
|  | 424.54 | 0.2395 | 0.0565 | 0.183 |  |  |  | 318 | 8.008761 | 1.491039
|  | 424.54 | 0.2395 | 0.0565 | 0.183 |  |  |  | 318 | 8.969322 | 1.553858
|  | 424.54 | 0.2395 | 0.0565 | 0.183 |  |  |  | 318 | 9.973567 | 1.6098