## Sheet1
GAC | GAS | BET | Vt | Vmeso | Vmic | %C | %O | %N | Temp(K) | Pessure | Adsorp(mmol/g)
MICRO-GAC | CO2 | 1300 | 1.17 | [5 empty] | 293 | 0.4630296 | 1.88675
|  | 1300 | 1.17 | [5 empty] | 293 | 0.9800909 | 2.871741
|  | 1300 | 1.17 | [5 empty] | 293 | 1.587728 | 3.391854
|  | 1300 | 1.17 | [5 empty] | 293 | 2.055715 | 3.90278
|  | 1300 | 1.17 | [5 empty] | 293 | 2.549774 | 4.227763
|  | 1300 | 1.17 | [5 empty] | 293 | 3.056869 | 4.459773
|  | 1300 | 1.17 | [5 empty] | 293 | 4.083757 | 4.923785
|  | 1300 | 1.17 | [5 empty] | 293 | 5.009428 | 5.285618
|  | 1300 | 1.17 | [5 empty] | 293 | 6.113181 | 5.563648
|  | 1300 | 1.17 | [5 empty] | 293 | 7.077387 | 5.8046
|  | 1300 | 1.17 | [5 empty] | 293 | 8.029197 | 5.961898
|  | 1300 | 1.17 | [5 empty] | 293 | 9.006337 | 6.137767
|  | 1300 | 1.17 | [5 empty] | 293 | 9.93275 | 6.295084
|  | 1300 | 1.17 | [5 empty] | 308 | 0.4904164 | 1.338256
|  | 1300 | 1.17 | [5 empty] | 308 | 1.046383 | 2.100109
|  | 1300 | 1.17 | [5 empty] | 308 | 1.526832 | 2.676098
|  | 1300 | 1.17 | [5 empty] | 308 | 2.565643 | 3.353912
|  | 1300 | 1.17 | [5 empty] | 308 | 3.478144 | 3.845901
|  | 1300 | 1.17 | [5 empty] | 308 | 4.454609 | 4.207695
|  | 1300 | 1.17 | [5 empty] | 308 | 5.39308 | 4.541629
|  | 1300 | 1.17 | [5 empty] | 308 | 6.585722 | 4.81959
|  | 1300 | 1.17 | [5 empty] | 308 | 7.486604 | 5.014111
|  | 1300 | 1.17 | [5 empty] | 308 | 8.451045 | 5.18999
|  | 1300 | 1.17 | [5 empty] | 308 | 10.01201 | 5.449073
|  | 1300 | 1.17 | [5 empty] | 323 | 0.5552241 | 0.9756557
|  | 1300 | 1.17 | [5 empty] | 323 | 1.010041 | 1.616738
|  | 1300 | 1.17 | [5 empty] | 323 | 1.554287 | 2.109012
|  | 1300 | 1.17 | [5 empty] | 323 | 1.99735 | 2.489811
|  | 1300 | 1.17 | [5 empty] | 323 | 3.024103 | 2.991007
|  | 1300 | 1.17 | [5 empty] | 323 | 4.025695 | 3.42715
|  | 1300 | 1.17 | [5 empty] | 323 | 4.976932 | 3.742483
|  | 1300 | 1.17 | [5 empty] | 323 | 6.055153 | 4.057716
|  | 1300 | 1.17 | [5 empty] | 323 | 7.082952 | 4.270732
|  | 1300 | 1.17 | [5 empty] | 323 | 8.123449 | 4.483737
|  | 1300 | 1.17 | [5 empty] | 323 | 9.024398 | 4.659666
|  | 1300 | 1.17 | [5 empty] | 323 | 9.925617 | 4.761225
| Methane | 1300 | 1.17 | [5 empty] | 293 | 0.09892786 | 0.2092647
|  | 1300 | 1.17 | [5 empty] | 293 | 0.4545828 | 0.7474245
|  | 1300 | 1.17 | [5 empty] | 293 | 0.987293 | 1.240841
|  | 1300 | 1.17 | [5 empty] | 293 | 2.002581 | 1.854049
|  | 1300 | 1.17 | [5 empty] | 293 | 3.175068 | 2.352765
|  | 1300 | 1.17 | [5 empty] | 293 | 3.992636 | 2.612201
|  | 1300 | 1.17 | [5 empty] | 293 | 5.036594 | 2.876731
|  | 1300 | 1.17 | [5 empty] | 293 | 6.060744 | 3.091437
|  | 1300 | 1.17 | [5 empty] | 293 | 7.527809 | 3.306365
|  | 1300 | 1.17 | [5 empty] | 293 | 8.502611 | 3.466253
|  | 1300 | 1.17 | [5 empty] | 293 | 9.94988 | 3.636339
|  | 1300 | 1.17 | [5 empty] | 308 | 0.542614 | 0.5233089
|  | 1300 | 1.17 | [5 empty] | 308 | 1.035611 | 0.8772282
|  | 1300 | 1.17 | [5 empty] | 308 | 1.538315 | 1.176358
|  | 1300 | 1.17 | [5 empty] | 308 | 2.00149 | 1.410711
|  | 1300 | 1.17 | [5 empty] | 308 | 2.986651 | 1.779819
|  | 1300 | 1.17 | [5 empty] | 308 | 3.991324 | 2.079199
|  | 1300 | 1.17 | [5 empty] | 308 | 5.03527 | 2.338747
|  | 1300 | 1.17 | [5 empty] | 308 | 6.492627 | 2.608465
|  | 1300 | 1.17 | [5 empty] | 308 | 7.54617 | 2.768392
|  | 1300 | 1.17 | [5 empty] | 308 | 8.520887 | 2.89341
|  | 1300 | 1.17 | [5 empty] | 308 | 9.91898 | 3.078415
|  | 1300 | 1.17 | [5 empty] | 323 | 0.4634202 | 0.3389606
|  | 1300 | 1.17 | [5 empty] | 323 | 1.094127 | 0.6580793
|  | 1300 | 1.17 | [5 empty] | 323 | 1.52775 | 0.8824547
|  | 1300 | 1.17 | [5 empty] | 323 | 2.059822 | 1.116842
|  | 1300 | 1.17 | [5 empty] | 323 | 2.995635 | 1.431131
|  | 1300 | 1.17 | [5 empty] | 323 | 4.088977 | 1.765424
|  | 1300 | 1.17 | [5 empty] | 323 | 5.063891 | 1.970144
|  | 1300 | 1.17 | [5 empty] | 323 | 6.028949 | 2.169877
|  | 1300 | 1.17 | [5 empty] | 323 | 6.964357 | 2.319783
|  | 1300 | 1.17 | [5 empty] | 323 | 8.00807 | 2.484686
|  | 1300 | 1.17 | [5 empty] | 323 | 9.012339 | 2.619682
|  | 1300 | 1.17 | [5 empty] | 323 | 9.918073 | 2.709797