## Sheet1
GAC | GAS | BET | Vt | Vmeso | Vmic | %C | %O | %N | Temp(K) | Pessure | Adsorp(mmol/g)
GS | Methane | 300 | 0.1237 | [5 empty] | 253.15 | 0.2439024 | 0.3933383
|  | 300 | 0.1237 | [5 empty] | 253.15 | 1.544715 | 0.5915949
|  | 300 | 0.1237 | [5 empty] | 253.15 | 3.495935 | 0.8320878
|  | 300 | 0.1237 | [5 empty] | 253.15 | 6.910569 | 1.105031
|  | 300 | 0.1237 | [5 empty] | 253.15 | 12.68293 | 1.394133
|  | 300 | 0.1237 | [5 empty] | 253.15 | 20.56911 | 1.640887
|  | 300 | 0.1237 | [5 empty] | 253.15 | 26.99187 | 1.793422
|  | 300 | 0.1237 | [5 empty] | 253.15 | 38.13008 | 1.945765
|  | 300 | 0.1237 | [5 empty] | 253.15 | 48.37398 | 2.052631
|  | 300 | 0.1237 | [5 empty] | 253.15 | 60.0813 | 2.146433
|  | 300 | 0.1237 | [5 empty] | 253.15 | 68.29268 | 2.191613
|  | 300 | 0.1237 | [5 empty] | 253.15 | 76.58537 | 2.230288
|  | 300 | 0.1237 | [5 empty] | 273.15 | 0.2439024 | 0.2340405
|  | 300 | 0.1237 | [5 empty] | 273.15 | 2.03252 | 0.4907949
|  | 300 | 0.1237 | [5 empty] | 273.15 | 6.01626 | 0.7832207
|  | 300 | 0.1237 | [5 empty] | 273.15 | 9.918699 | 0.9943755
|  | 300 | 0.1237 | [5 empty] | 273.15 | 16.50407 | 1.244433
|  | 300 | 0.1237 | [5 empty] | 273.15 | 23.49593 | 1.393694
|  | 300 | 0.1237 | [5 empty] | 273.15 | 34.30894 | 1.57856
|  | 300 | 0.1237 | [5 empty] | 273.15 | 41.05691 | 1.662811
|  | 300 | 0.1237 | [5 empty] | 273.15 | 52.43902 | 1.753376
|  | 300 | 0.1237 | [5 empty] | 273.15 | 61.78862 | 1.821266
|  | 300 | 0.1237 | [5 empty] | 273.15 | 71.05691 | 1.863152
|  | 300 | 0.1237 | [5 empty] | 293.15 | 1.219512 | 0.207993
|  | 300 | 0.1237 | [5 empty] | 293.15 | 2.520325 | 0.3704889
|  | 300 | 0.1237 | [5 empty] | 293.15 | 5.691057 | 0.6044303
|  | 300 | 0.1237 | [5 empty] | 293.15 | 9.512195 | 0.7830787
|  | 300 | 0.1237 | [5 empty] | 293.15 | 15.28455 | 0.9616477
|  | 300 | 0.1237 | [5 empty] | 293.15 | 24.47154 | 1.169337
|  | 300 | 0.1237 | [5 empty] | 293.15 | 34.95935 | 1.328208
|  | 300 | 0.1237 | [5 empty] | 293.15 | 44.55285 | 1.43185
|  | 300 | 0.1237 | [5 empty] | 293.15 | 54.47154 | 1.512721
|  | 300 | 0.1237 | [5 empty] | 293.15 | 65.52846 | 1.557785
|  | 300 | 0.1237 | [5 empty] | 293.15 | 72.19512 | 1.599777
AC-01 |  | 1118 | 0.5841 | [5 empty] | 253.15 | 0.4246285 | 1.771117
|  | 1118 | 0.5841 | [5 empty] | 253.15 | 1.746465 | 2.888283
|  | 1118 | 0.5841 | [5 empty] | 253.15 | 2.738792 | 3.841962
|  | 1118 | 0.5841 | [5 empty] | 253.15 | 4.79677 | 4.686649
|  | 1118 | 0.5841 | [5 empty] | 253.15 | 9.072787 | 5.885559
|  | 1118 | 0.5841 | [5 empty] | 253.15 | 13.59169 | 6.689373
|  | 1118 | 0.5841 | [5 empty] | 253.15 | 19.66927 | 7.479564
|  | 1118 | 0.5841 | [5 empty] | 253.15 | 32.8854 | 8.378747
|  | 1118 | 0.5841 | [5 empty] | 253.15 | 47.49345 | 8.93733
|  | 1118 | 0.5841 | [5 empty] | 253.15 | 61.85436 | 9.373297
|  | 1118 | 0.5841 | [5 empty] | 253.15 | 76.29542 | 9.577657
|  | 1118 | 0.5841 | [5 empty] | 253.15 | 83.92633 | 9.700272
|  | 1118 | 0.5841 | [5 empty] | 273.15 | 1.162223 | 1.675749
|  | 1118 | 0.5841 | [5 empty] | 273.15 | 2.728509 | 2.588556
|  | 1118 | 0.5841 | [5 empty] | 273.15 | 5.281533 | 3.773842
|  | 1118 | 0.5841 | [5 empty] | 273.15 | 9.804123 | 5.027248
|  | 1118 | 0.5841 | [5 empty] | 273.15 | 17.52489 | 6.103542
|  | 1118 | 0.5841 | [5 empty] | 273.15 | 28.93599 | 6.989101
|  | 1118 | 0.5841 | [5 empty] | 273.15 | 40.26247 | 7.561308
|  | 1118 | 0.5841 | [5 empty] | 273.15 | 51.58806 | 8.024523
|  | 1118 | 0.5841 | [5 empty] | 273.15 | 62.01006 | 8.351499
|  | 1118 | 0.5841 | [5 empty] | 273.15 | 73.25149 | 8.555858
|  | 1118 | 0.5841 | [5 empty] | 273.15 | 85.97011 | 8.814714
|  | 1118 | 0.5841 | [5 empty] | 293.15 | 0.9102854 | 0.9673025
|  | 1118 | 0.5841 | [5 empty] | 293.15 | 3.051982 | 2.016349
|  | 1118 | 0.5841 | [5 empty] | 293.15 | 5.850015 | 3.065395
|  | 1118 | 0.5841 | [5 empty] | 293.15 | 8.892049 | 3.855586
|  | 1118 | 0.5841 | [5 empty] | 293.15 | 18.66633 | 5.231608
|  | 1118 | 0.5841 | [5 empty] | 293.15 | 30.07787 | 6.171662
|  | 1118 | 0.5841 | [5 empty] | 293.15 | 42.47134 | 6.798365
|  | 1118 | 0.5841 | [5 empty] | 293.15 | 54.94496 | 7.19346
|  | 1118 | 0.5841 | [5 empty] | 293.15 | 64.8746 | 7.506812
|  | 1118 | 0.5841 | [5 empty] | 293.15 | 75.13197 | 7.765668
|  | 1118 | 0.5841 | [5 empty] | 293.15 | 85.63456 | 7.915531
Carbon Black |  | 76 | 0.049 | [5 empty] | 253.13 | 1.080233 | 0.1682243
|  | 76 | 0.049 | [5 empty] | 253.13 | 1.742708 | 0.2317757
|  | 76 | 0.049 | [5 empty] | 253.13 | 3.312376 | 0.3196262
|  | 76 | 0.049 | [5 empty] | 253.13 | 5.708984 | 0.4672897
|  | 76 | 0.049 | [5 empty] | 253.13 | 8.432433 | 0.5719626
|  | 76 | 0.049 | [5 empty] | 253.13 | 13.96002 | 0.753271
|  | 76 | 0.049 | [5 empty] | 253.13 | 20.14492 | 0.9102804
|  | 76 | 0.049 | [5 empty] | 253.13 | 27.97424 | 1.026168
|  | 76 | 0.049 | [5 empty] | 253.13 | 36.04861 | 1.108411
|  | 76 | 0.049 | [5 empty] | 253.13 | 43.29868 | 1.175701
|  | 76 | 0.049 | [5 empty] | 253.13 | 54.50096 | 1.239252
|  | 76 | 0.049 | [5 empty] | 253.13 | 67.26696 | 1.28972
|  | 76 | 0.049 | [5 empty] | 253.13 | 83.73826 | 1.338318
|  | 76 | 0.049 | [5 empty] | 273.13 | 1.406083 | 0.1084112
|  | 76 | 0.049 | [5 empty] | 273.13 | 4.296635 | 0.2542056
|  | 76 | 0.049 | [5 empty] | 273.13 | 8.09196 | 0.3831776
|  | 76 | 0.049 | [5 empty] | 273.13 | 15.26595 | 0.5570093
|  | 76 | 0.049 | [5 empty] | 273.13 | 23.67299 | 0.6953271
|  | 76 | 0.049 | [5 empty] | 273.13 | 32.90081 | 0.788785
|  | 76 | 0.049 | [5 empty] | 273.13 | 44.76303 | 0.8728972
|  | 76 | 0.049 | [5 empty] | 273.13 | 57.11711 | 0.9196262
|  | 76 | 0.049 | [5 empty] | 273.13 | 68.64765 | 0.964486
|  | 76 | 0.049 | [5 empty] | 273.13 | 82.89472 | 0.9962617
|  | 76 | 0.049 | [5 empty] | 293.13 | 1.073307 | 0.05046729
|  | 76 | 0.049 | [5 empty] | 293.13 | 5.528139 | 0.1925234
|  | 76 | 0.049 | [5 empty] | 293.13 | 11.46403 | 0.3158879
|  | 76 | 0.049 | [5 empty] | 293.13 | 17.97522 | 0.4205607
|  | 76 | 0.049 | [5 empty] | 293.13 | 25.22683 | 0.5140187
|  | 76 | 0.049 | [5 empty] | 293.13 | 32.55858 | 0.5700935
|  | 76 | 0.049 | [5 empty] | 293.13 | 43.43193 | 0.6411215
|  | 76 | 0.049 | [5 empty] | 293.13 | 54.13949 | 0.6934579
|  | 76 | 0.049 | [5 empty] | 293.13 | 65.9994 | 0.7383178
|  | 76 | 0.049 | [5 empty] | 293.13 | 81.3998 | 0.7794393