## Sheet1
GAC | GAS | BET | Vt | Vmeso | Vmic | %C | %O | %N | Temp(K) | Pessure | Adsorp(mmol/g)
KOH0.5TP50 | Methane | 1044 | 0.5 | 0.04 | 0.46 |  |  |  | 298 | 0.9477898 | 1.462879
|  | 1044 | 0.5 | 0.04 | 0.46 |  |  |  | 298 | 1.937182 | 2.142499
|  | 1044 | 0.5 | 0.04 | 0.46 |  |  |  | 298 | 3.845677 | 2.962344
|  | 1044 | 0.5 | 0.04 | 0.46 |  |  |  | 298 | 6.969613 | 3.604624
|  | 1044 | 0.5 | 0.04 | 0.46 |  |  |  | 298 | 9.874479 | 3.966156
|  | 1044 | 0.5 | 0.04 | 0.46 |  |  |  | 298 | 14.9133 | 4.386408
|  | 1044 | 0.5 | 0.04 | 0.46 |  |  |  | 298 | 19.9533 | 4.614541
|  | 1044 | 0.5 | 0.04 | 0.46 |  |  |  | 298 | 25.03014 | 4.835278
|  | 1044 | 0.5 | 0.04 | 0.46 |  |  |  | 298 | 30.14469 | 4.908225
|  | 1044 | 0.5 | 0.04 | 0.46 |  |  |  | 298 | 34.96458 | 5.025561
|  | 1044 | 0.5 | 0.04 | 0.46 |  |  |  | 298 | 40.1162 | 5.054166
|  | 1044 | 0.5 | 0.04 | 0.46 |  |  |  | 313 | 0.7294455 | 1.063905
|  | 1044 | 0.5 | 0.04 | 0.46 |  |  |  | 313 | 1.976292 | 1.765645
|  | 1044 | 0.5 | 0.04 | 0.46 |  |  |  | 313 | 3.959154 | 2.45986
|  | 1044 | 0.5 | 0.04 | 0.46 |  |  |  | 313 | 6.862299 | 3.102181
|  | 1044 | 0.5 | 0.04 | 0.46 |  |  |  | 313 | 9.840626 | 3.485867
|  | 1044 | 0.5 | 0.04 | 0.46 |  |  |  | 313 | 15.02641 | 3.943037
|  | 1044 | 0.5 | 0.04 | 0.46 |  |  |  | 313 | 19.8454 | 4.208157
|  | 1044 | 0.5 | 0.04 | 0.46 |  |  |  | 313 | 24.77523 | 4.399364
|  | 1044 | 0.5 | 0.04 | 0.46 |  |  |  | 313 | 29.96305 | 4.524022
|  | 1044 | 0.5 | 0.04 | 0.46 |  |  |  | 313 | 34.96721 | 4.596989
|  | 1044 | 0.5 | 0.04 | 0.46 |  |  |  | 313 | 40.08153 | 4.706881
|  | 1044 | 0.5 | 0.04 | 0.46 |  |  |  | 323 | 0.658205 | 0.6796814
|  | 1044 | 0.5 | 0.04 | 0.46 |  |  |  | 323 | 0.987534 | 0.9825762
|  | 1044 | 0.5 | 0.04 | 0.46 |  |  |  | 323 | 2.05143 | 1.514399
|  | 1044 | 0.5 | 0.04 | 0.46 |  |  |  | 323 | 4.254903 | 2.23813
|  | 1044 | 0.5 | 0.04 | 0.46 |  |  |  | 323 | 6.863885 | 2.84356
|  | 1044 | 0.5 | 0.04 | 0.46 |  |  |  | 323 | 9.95279 | 3.197669
|  | 1044 | 0.5 | 0.04 | 0.46 |  |  |  | 323 | 15.10164 | 3.677013
|  | 1044 | 0.5 | 0.04 | 0.46 |  |  |  | 323 | 20.06782 | 3.942106
|  | 1044 | 0.5 | 0.04 | 0.46 |  |  |  | 323 | 24.8873 | 4.125944
|  | 1044 | 0.5 | 0.04 | 0.46 |  |  |  | 323 | 30.07499 | 4.272769
|  | 1044 | 0.5 | 0.04 | 0.46 |  |  |  | 323 | 34.78471 | 4.35318
|  | 1044 | 0.5 | 0.04 | 0.46 |  |  |  | 323 | 39.82557 | 4.440919
| CO2 | 1044 | 0.5 | 0.04 | 0.46 |  |  |  | 298 | 0.6223086 | 2.437368
|  | 1044 | 0.5 | 0.04 | 0.46 |  |  |  | 298 | 0.9923638 | 3.216641
|  | 1044 | 0.5 | 0.04 | 0.46 |  |  |  | 298 | 1.791339 | 4.355749
|  | 1044 | 0.5 | 0.04 | 0.46 |  |  |  | 298 | 3.823832 | 5.425767
|  | 1044 | 0.5 | 0.04 | 0.46 |  |  |  | 298 | 6.832683 | 6.156859
|  | 1044 | 0.5 | 0.04 | 0.46 |  |  |  | 298 | 9.95751 | 6.538465
|  | 1044 | 0.5 | 0.04 | 0.46 |  |  |  | 298 | 15.00412 | 6.871413
|  | 1044 | 0.5 | 0.04 | 0.46 |  |  |  | 298 | 19.73527 | 7.194164
|  | 1044 | 0.5 | 0.04 | 0.46 |  |  |  | 298 | 24.92593 | 7.347433
|  | 1044 | 0.5 | 0.04 | 0.46 |  |  |  | 298 | 29.85882 | 7.400655
|  | 1044 | 0.5 | 0.04 | 0.46 |  |  |  | 313 | 0.5096629 | 1.858017
|  | 1044 | 0.5 | 0.04 | 0.46 |  |  |  | 313 | 0.9945479 | 2.607404
|  | 1044 | 0.5 | 0.04 | 0.46 |  |  |  | 313 | 1.880102 | 3.596757
|  | 1044 | 0.5 | 0.04 | 0.46 |  |  |  | 313 | 4.141861 | 4.716865
|  | 1044 | 0.5 | 0.04 | 0.46 |  |  |  | 313 | 7.150354 | 5.547832
|  | 1044 | 0.5 | 0.04 | 0.46 |  |  |  | 313 | 9.902226 | 5.959152
|  | 1044 | 0.5 | 0.04 | 0.46 |  |  |  | 313 | 15.03437 | 6.431983
|  | 1044 | 0.5 | 0.04 | 0.46 |  |  |  | 313 | 20.05262 | 6.675025
|  | 1044 | 0.5 | 0.04 | 0.46 |  |  |  | 313 | 24.98508 | 6.848097
|  | 1044 | 0.5 | 0.04 | 0.46 |  |  |  | 313 | 29.71699 | 6.96111
|  | 1044 | 0.5 | 0.04 | 0.46 |  |  |  | 323 | 0.6827491 | 1.578482
|  | 1044 | 0.5 | 0.04 | 0.46 |  |  |  | 323 | 1.053592 | 2.13803
|  | 1044 | 0.5 | 0.04 | 0.46 |  |  |  | 323 | 2.025367 | 3.077503
|  | 1044 | 0.5 | 0.04 | 0.46 |  |  |  | 323 | 3.914564 | 4.117463
|  | 1044 | 0.5 | 0.04 | 0.46 |  |  |  | 323 | 6.951523 | 5.008374
|  | 1044 | 0.5 | 0.04 | 0.46 |  |  |  | 323 | 10.07581 | 5.539792
|  | 1044 | 0.5 | 0.04 | 0.46 |  |  |  | 323 | 15.06467 | 5.982565
|  | 1044 | 0.5 | 0.04 | 0.46 |  |  |  | 323 | 20.08306 | 6.185657
|  | 1044 | 0.5 | 0.04 | 0.46 |  |  |  | 323 | 24.92951 | 6.348684
|  | 1044 | 0.5 | 0.04 | 0.46 |  |  |  | 323 | 29.83347 | 6.471799