## Sheet1
GAC | GAS | BET | Vt | Vmeso | Vmic | %C | %O | %N | Temp(K) | Pessure | Adsorp(mmol/g)
DO_800 | Methane | 3005 | 1.43 | 0.36 | 1.07 |  |  |  | 298 | 1.304958 | 1.755411
|  | 3005 | 1.43 | 0.36 | 1.07 |  |  |  | 298 | 2.104771 | 2.593457
|  | 3005 | 1.43 | 0.36 | 1.07 |  |  |  | 298 | 3.409729 | 3.573552
|  | 3005 | 1.43 | 0.36 | 1.07 |  |  |  | 298 | 5.093545 | 4.711608
|  | 3005 | 1.43 | 0.36 | 1.07 |  |  |  | 298 | 7.198316 | 5.706963
|  | 3005 | 1.43 | 0.36 | 1.07 |  |  |  | 298 | 9.134705 | 6.544209
|  | 3005 | 1.43 | 0.36 | 1.07 |  |  |  | 298 | 10.86062 | 7.19173
|  | 3005 | 1.43 | 0.36 | 1.07 |  |  |  | 298 | 13.04958 | 7.902215
|  | 3005 | 1.43 | 0.36 | 1.07 |  |  |  | 298 | 14.7334 | 8.375715
|  | 3005 | 1.43 | 0.36 | 1.07 |  |  |  | 298 | 17.04864 | 8.975353
|  | 3005 | 1.43 | 0.36 | 1.07 |  |  |  | 298 | 19.06922 | 9.369501
|  | 3005 | 1.43 | 0.36 | 1.07 |  |  |  | 298 | 24.12067 | 10.28367
|  | 3005 | 1.43 | 0.36 | 1.07 |  |  |  | 298 | 28.03555 | 10.92965
|  | 3005 | 1.43 | 0.36 | 1.07 |  |  |  | 298 | 31.82413 | 11.37003
|  | 3005 | 1.43 | 0.36 | 1.07 |  |  |  | 298 | 34.68662 | 11.68447
|  | 3005 | 1.43 | 0.36 | 1.07 |  |  |  | 298 | 37.04397 | 11.90433
|  | 3005 | 1.43 | 0.36 | 1.07 |  |  |  | 298 | 40.24322 | 12.1236
DO_700 |  | 2700 | 1.23 | 0.3 | 0.93 |  |  |  | 298 | 2.188962 | 2.704157
|  | 2700 | 1.23 | 0.3 | 0.93 |  |  |  | 298 | 4.840973 | 4.411153
|  | 2700 | 1.23 | 0.3 | 0.93 |  |  |  | 298 | 7.156221 | 5.485474
|  | 2700 | 1.23 | 0.3 | 0.93 |  |  |  | 298 | 9.260992 | 6.433361
|  | 2700 | 1.23 | 0.3 | 0.93 |  |  |  | 298 | 10.9869 | 7.049236
|  | 2700 | 1.23 | 0.3 | 0.93 |  |  |  | 298 | 13.26006 | 7.696371
|  | 2700 | 1.23 | 0.3 | 0.93 |  |  |  | 298 | 15.36483 | 8.280334
|  | 2700 | 1.23 | 0.3 | 0.93 |  |  |  | 298 | 19.78485 | 9.21077
|  | 2700 | 1.23 | 0.3 | 0.93 |  |  |  | 298 | 24.33115 | 9.935421
|  | 2700 | 1.23 | 0.3 | 0.93 |  |  |  | 298 | 28.16183 | 10.53399
|  | 2700 | 1.23 | 0.3 | 0.93 |  |  |  | 298 | 31.95042 | 10.9269
|  | 2700 | 1.23 | 0.3 | 0.93 |  |  |  | 298 | 35.14967 | 11.28857
|  | 2300 | 0.89 | 0.16 | 0.73 |  |  |  | 298 | 39.99065 | 11.77567
DO_600 |  | 2300 | 0.89 | 0.16 | 0.73 |  |  |  | 298 | 1.978485 | 2.356204
|  | 2300 | 0.89 | 0.16 | 0.73 |  |  |  | 298 | 3.072965 | 3.083282
|  | 2300 | 0.89 | 0.16 | 0.73 |  |  |  | 298 | 4.967259 | 4.078785
|  | 2300 | 0.89 | 0.16 | 0.73 |  |  |  | 298 | 6.861553 | 4.836947
|  | 2300 | 0.89 | 0.16 | 0.73 |  |  |  | 298 | 8.966324 | 5.721543
|  | 2300 | 0.89 | 0.16 | 0.73 |  |  |  | 298 | 12.92329 | 6.747241
|  | 2300 | 0.89 | 0.16 | 0.73 |  |  |  | 298 | 17.4696 | 7.645943
|  | 2300 | 0.89 | 0.16 | 0.73 |  |  |  | 298 | 21.38447 | 8.228633
|  | 2300 | 0.89 | 0.16 | 0.73 |  |  |  | 298 | 26.01497 | 8.87411
|  | 2300 | 0.89 | 0.16 | 0.73 |  |  |  | 298 | 30.09822 | 9.361745
|  | 2300 | 0.89 | 0.16 | 0.73 |  |  |  | 298 | 33.971 | 9.675477
|  | 2300 | 0.89 | 0.16 | 0.73 |  |  |  | 298 | 36.87558 | 9.879131
|  | 2300 | 0.89 | 0.16 | 0.73 |  |  |  | 298 | 40.03274 | 10.03514
PY56_800 |  | 1470 | 0.63 | 0.02 | 0.61 |  |  |  | 298 | 2.575453 | 1.591554
|  | 1470 | 0.63 | 0.02 | 0.61 |  |  |  | 298 | 5.842622 | 3.906391
|  | 1470 | 0.63 | 0.02 | 0.61 |  |  |  | 298 | 10.10369 | 6.245572
|  | 1470 | 0.63 | 0.02 | 0.61 |  |  |  | 298 | 15.16382 | 7.910015
|  | 1470 | 0.63 | 0.02 | 0.61 |  |  |  | 298 | 20.32499 | 9.285226
|  | 1470 | 0.63 | 0.02 | 0.61 |  |  |  | 298 | 30.05516 | 11.28826
|  | 1470 | 0.63 | 0.02 | 0.61 |  |  |  | 298 | 39.88803 | 12.71281
|  | 1470 | 0.63 | 0.02 | 0.61 |  |  |  | 298 | 55.38593 | 14.30745
|  | 1470 | 0.63 | 0.02 | 0.61 |  |  |  | 298 | 68.99831 | 15.34723
|  | 1470 | 0.63 | 0.02 | 0.61 |  |  |  | 298 | 80.5276 | 15.61516
|  | 1470 | 0.63 | 0.02 | 0.61 |  |  |  | 298 | 89.7698 | 16.02717
|  | 1470 | 0.63 | 0.02 | 0.61 |  |  |  | 298 | 100.4046 | 16.27078
MSC-30 |  | 2970 | 1.53 | 0.63 | 0.9 |  |  |  | 298 | 4.749047 | 3.930232
|  | 2970 | 1.53 | 0.63 | 0.9 |  |  |  | 298 | 10.40286 | 6.076912
|  | 2970 | 1.53 | 0.63 | 0.9 |  |  |  | 298 | 15.06756 | 7.355584
|  | 2970 | 1.53 | 0.63 | 0.9 |  |  |  | 298 | 20.23011 | 8.489749
|  | 2970 | 1.53 | 0.63 | 0.9 |  |  |  | 298 | 26.1887 | 9.479477
|  | 2970 | 1.53 | 0.63 | 0.9 |  |  |  | 298 | 34.03596 | 10.46966
|  | 2970 | 1.53 | 0.63 | 0.9 |  |  |  | 298 | 40.89041 | 11.24266
|  | 2970 | 1.53 | 0.63 | 0.9 |  |  |  | 298 | 50.23023 | 11.96805
|  | 2970 | 1.53 | 0.63 | 0.9 |  |  |  | 298 | 59.8699 | 12.40426
|  | 2970 | 1.53 | 0.63 | 0.9 |  |  |  | 298 | 69.21081 | 12.93682
|  | 2970 | 1.53 | 0.63 | 0.9 |  |  |  | 298 | 79.84534 | 13.22864
|  | 2970 | 1.53 | 0.63 | 0.9 |  |  |  | 298 | 89.38724 | 13.37556
|  | 2970 | 1.53 | 0.63 | 0.9 |  |  |  | 298 | 100.2214 | 13.5228